## 荣信聚丙烯RT
委托日期 | 完成日期 | 委托单编号 | 检件编号 | 焊口编号 | 焊工号 | 规格（mm） | 材质 | 合格级别 | 检测比列 | 返修补片 | 底片规格/张数 | 张数 | 合格张数 | 备注 | γ射线 | 单元名称 | 焊接方法 | 区 号 | 单线号 | 检测数量(道/m/㎡/点) | 检测时机 | 实际不合格 | 唯一焊口
2025.04.19 | 2025.04.20 | RX3-04-JLHJ-GPS-RT-0001 | 1200-CWR-4 | 49G | 04C001+04C002 | Φ1219*12.5 | Q235B | III | 10% | 合格 | 300*80/2张 | 2 | 2 |  |  | 给排水工程 | GTAW+SMAW | / | / | / | 焊后 |  | 1200-CWR-449G
2025.04.19 | 2025.04.20 | RX3-04-JLHJ-GPS-RT-0001 | 1200-CWR-4 | 51G | 04C001+04C002 | Φ1219*12.5 | Q235B | III | 10% | 合格 | 300*80/2张 | 2 | 2 | 工艺验证 |  | 给排水工程 | GTAW+SMAW | / | / | / | 焊后 |  | 1200-CWR-451G
2025.04.19 | 2025.04.20 | RX3-04-JLHJ-GPS-RT-0002 | 1200-CWS-4 | 48G | 04C001+04C002 | Φ1219*12.5 | Q235B | III | 10% | 不合格 | 300*80/2张 | 2 | 1 | 圆缺＞6点 |  | 给排水工程 | GTAW+SMAW | / | / | / | 焊后 | 1 | 1200-CWS-448G
2025.04.19 | 2025.04.20 | RX3-04-JLHJ-GPS-RT-0002 | 1200-CWS-4 | 50G | 04C001+04C002 | Φ1219*12.5 | Q235B | III | 10% | 合格 | 300*80/2张 | 2 | 2 |  |  | 给排水工程 | GTAW+SMAW | / | / | / | 焊后 |  | 1200-CWS-450G
2025.04.20 | 2025.04.21 | RX3-04-JLHJ-GPS-RT-0002K1 | 1200-CWS-4 | 48GK1 | 04C001+04C002 | Φ1219*12.5 | Q235B | III | 10% | 合格 | 300*80/2张 | 2 | 2 |  |  | 给排水工程 | GTAW+SMAW | / | / | / | 焊后 |  | 1200-CWS-448GK1
2025.04.20 | 2025.04.21 | RX3-04-JLHJ-GPS-RT-0002R1 | 1200-CWS-4 | 48GR1 | 04C001+04C002 | Φ1219*12.5 | Q235B | III | 10% | 合格 | 300*80/2张 | 1 | 1 |  |  | 给排水工程 | GTAW+SMAW | / | / | / | 焊后 |  | 1200-CWS-448GR1
2025.04.20 | 2025.04.21 | RX3-04-JLHJ-GPS-RT-0003 | 400-FW -11 | 112G | 04C001+04C002 | Φ406.4*8.8 | Q235B | III | 10% | 合格 | 240*80/8张 | 8 | 8 | 工艺验证 |  | 给排水工程 | GTAW+SMAW | / | / | / | 焊后 |  | 400-FW -11112G
2025.04.23 | 2025.04.24 | RX3-04-JLHJ-GPS-RT-0004 | 400-FW -1 | 8G | 04C001+04C002 | Φ406.4*8.8 | Q235B | III | 10% | 合格 | 240*80/8张 | 8 | 8 |  |  | 给排水工程 | GTAW+SMAW | / | / | / | 焊后 |  | 400-FW -18G
2025.04.23 | 2025.04.24 | RX3-04-JLHJ-GPS-RT-0005 | 1200-CWR-4 | 41G | 04C001+04C002 | Φ1219*12.5 | Q235B | III | 10% | 合格 | 300*80/2张 | 2 | 2 |  |  | 给排水工程 | GTAW+SMAW | / | / | / | 焊后 |  | 1200-CWR-441G
2025.04.23 | 2025.04.24 | RX3-04-JLHJ-GPS-RT-0005 | 1200-CWR-4 | 42G | 04C001+04C002 | Φ1219*12.5 | Q235B | III | 10% | 合格 | 300*80/2张 | 2 | 2 |  |  | 给排水工程 | GTAW+SMAW | / | / | / | 焊后 |  | 1200-CWR-442G
2025.04.23 | 2025.04.24 | RX3-04-JLHJ-GPS-RT-0006 | 1200-CWS-4 | 44G | 04C001+04C002 | Φ1219*12.5 | Q235B | III | 10% | 合格 | 300*80/2张 | 2 | 2 |  |  | 给排水工程 | GTAW+SMAW | / | / | / | 焊后 |  | 1200-CWS-444G
2025.04.24 | 2025.04.25 | RX3-04-JLHJ-GPS-RT-0007 | 400-FW -1 | 13G | 04C001+04C002 | Φ168.3*7.1 | Q235B | III | 10% | 合格 | 240*80/6张 | 6 | 6 | 工艺验证 |  | 给排水工程 | GTAW+SMAW | / | / | / | 焊后 |  | 400-FW -113G
2025.04.24 | 2025.04.25 | RX3-04-JLHJ-GPS-RT-0007 | 400-FW -1 | 17-1G | 04C001+04C002 | Φ406.4*8.8 | Q235B | III | 10% | 合格 | 240*80/8张 | 8 | 8 |  |  | 给排水工程 | GTAW+SMAW | / | / | / | 焊后 |  | 400-FW -117-1G
2025.04.25 | 2025.04.26 | RX3-04-JLHJ-GPS-RT-0008 | 1200-CWR-4 | 43G | 04C001+04C002 | Φ1219*12.5 | Q235B | III | 10% | 合格 | 300*80/2张 | 2 | 2 | 丁字缝 |  | 给排水工程 | GTAW+SMAW | / | / | / | 焊后 |  | 1200-CWR-443G
2025.04.25 | 2025.04.26 | RX3-04-JLHJ-GPS-RT-0009 | 1200-CWS-4 | 45G | 04C001+04C002 | Φ1219*12.5 | Q235B | III | 10% | 合格 | 300*80/2张 | 2 | 2 | 丁字缝 |  | 给排水工程 | GTAW+SMAW | / | / | / | 焊后 |  | 1200-CWS-445G
2025.04.26 | 2025.04.27 | RX3-04-JLHJ-GPS-RT-0010 | 1200-CWR-4 | 50G | 04C001+04C002 | Φ1219*12.5 | Q235B | III | 10% | 合格 | 300*80/2张 | 2 | 2 | 丁字缝 |  | 给排水工程 | GTAW+SMAW | / | / | / | 焊后 |  | 1200-CWR-450G
2025.04.26 | 2025.04.27 | RX3-04-JLHJ-GPS-RT-0011 | 1200-CWS-4 | 49G | 04C001+04C002 | Φ1219*12.5 | Q235B | III | 10% | 合格 | 300*80/2张 | 2 | 2 | 丁字缝 |  | 给排水工程 | GTAW+SMAW | / | / | / | 焊后 |  | 1200-CWS-449G
2025.04.26 | 2025.04.27 | RX3-04-JLHJ-GPS-RT-0011 | 1200-CWS-4 | 51G | 04C001+04C002 | Φ1219*12.5 | Q235B | III | 10% | 合格 | 300*80/2张 | 2 | 2 | 丁字缝 |  | 给排水工程 | GTAW+SMAW | / | / | / | 焊后 |  | 1200-CWS-451G
2024.04.30 | 2025.05.01 | RX3-04-JLHJ-GPS-RT-0012 | 1200-CWR-4 | 10G | 04C001+04C002 | Φ1219*12.5 | Q235B | III | 10% | 合格 | 300*80/2张 | 2 | 2 |  |  | 给排水工程 | GTAW+SMAW | / | / | / | 焊后 |  | 1200-CWR-410G
2024.04.30 | 2025.05.01 | RX3-04-JLHJ-GPS-RT-0012 | 1200-CWR-4 | 54G | 04C001+04C002 | Φ1219*12.5 | Q235B | III | 10% | 合格 | 300*80/2张 | 2 | 2 |  |  | 给排水工程 | GTAW+SMAW | / | / | / | 焊后 |  | 1200-CWR-454G
2024.04.30 | 2025.05.01 | RX3-04-JLHJ-GPS-RT-0013 | 1200-CWS-4 | 10G | 04C001+04C002 | Φ1219*12.5 | Q235B | III | 10% | 合格 | 300*80/2张 | 2 | 2 |  |  | 给排水工程 | GTAW+SMAW | / | / | / | 焊后 |  | 1200-CWS-410G
2025.05.06 | 2025.05.09 | RX3-04-JLHJ-GPS-RT-0014 | 1200-CWR-4 | 6G | 04C001+04C002 | Φ1219*12.5 | Q235B | III | 10% | 合格 | 300*80/2张 | 2 | 2 | 丁字缝 |  | 给排水工程 | GTAW+SMAW | / | / | / | 焊后 |  | 1200-CWR-46G
2025.05.06 | 2025.05.07 | RX3-04-JLHJ-GPS-RT-0014 | 1200-CWR-4 | 7G | 04C001+04C002 | Φ1219*12.5 | Q235B | III | 10% | 合格 | 300*80/2张 | 2 | 2 | 丁字缝 |  | 给排水工程 | GTAW+SMAW | / | / | / | 焊后 |  | 1200-CWR-47G
2025.05.06 | 2025.05.07 | RX3-04-JLHJ-GPS-RT-0015 | 1200-CWS-4 | 6G | 04C001+04C002 | Φ1219*12.5 | Q235B | III | 10% | 合格 | 300*80/2张 | 2 | 2 | 丁字缝 |  | 给排水工程 | GTAW+SMAW | / | / | / | 焊后 |  | 1200-CWS-46G
2025.05.06 | 2025.05.07 | RX3-04-JLHJ-GPS-RT-0015 | 1200-CWS-4 | 7G | 04C001+04C002 | Φ1219*12.5 | Q235B | III | 10% | 合格 | 300*80/2张 | 2 | 2 | 丁字缝 |  | 给排水工程 | GTAW+SMAW | / | / | / | 焊后 |  | 1200-CWS-47G
2025.05.06 | 2025.05.07 | RX3-04-JLHJ-GPS-RT-0015 | 1200-CWS-4 | 55G | 04C001+04C002 | Φ1219*12.5 | Q235B | III | 10% | 合格 | 300*80/2张 | 2 | 2 | 丁字缝 |  | 给排水工程 | GTAW+SMAW | / | / | / | 焊后 |  | 1200-CWS-455G
2025.05.07 | 2025.05.08 | RX3-04-JLHJ-GPS-RT-0016 | 1200-CWR-4 | 2G | 04C001+04C002 | Φ1219*12.5 | Q235B | III | 10% | 合格 | 300*80/2张 | 2 | 2 | 丁字缝 |  | 给排水工程 | GTAW+SMAW | / | / | / | 焊后 |  | 1200-CWR-42G
2025.05.07 | 2025.05.09 | RX3-04-JLHJ-GPS-RT-0017 | 1200-CWS-4 | 2G | 04C001+04C002 | Φ1219*12.5 | Q235B | III | 10% | 合格 | 300*80/2张 | 2 | 2 | 丁字缝 |  | 给排水工程 | GTAW+SMAW | / | / | / | 焊后 |  | 1200-CWS-42G
2025.05.07 | 2025.05.08 | RX3-04-JLHJ-GPS-RT-0017 | 1200-CWS-4 | 3G | 04C001+04C002 | Φ1219*12.5 | Q235B | III | 10% | 合格 | 300*80/2张 | 2 | 2 | 丁字缝 |  | 给排水工程 | GTAW+SMAW | / | / | / | 焊后 |  | 1200-CWS-43G
2025.05.07 | 2025.05.08 | RX3-04-JLHJ-GPS-RT-0017 | 1200-CWS-4 | 4G | 04C001+04C002 | Φ1219*12.5 | Q235B | III | 10% | 不合格 | 300*80/2张 | 2 | 1 | 丁字缝 未焊透 |  | 给排水工程 | GTAW+SMAW | / | / | / | 焊后 | 1 | 1200-CWS-44G
2025.05.07 | 2025.05.08 | RX3-04-JLHJ-GPS-RT-0017 | 1200-CWS-4 | 5G | 04C001+04C002 | Φ1219*12.5 | Q235B | III | 10% | 合格 | 300*80/2张 | 2 | 2 | 丁字缝 |  | 给排水工程 | GTAW+SMAW | / | / | / | 焊后 |  | 1200-CWS-45G
2025.05.07 | 2025.05.08 | RX3-04-JLHJ-XFAZ-RT-0018 | 400-FW -1 | 98G | 04C001+04C002 | Φ168.3*7.1 | Q235B | III | 10% | 合格 | 180*80/6张 | 6 | 6 | 消防安装工艺验证 |  | 消防安装工程 | GTAW+SMAW | / | / | / | 焊后 |  | 400-FW -198G
2025.05.07 | 2025.05.08 | RX3-04-JLHJ-XFAZ-RT-0018 | 400-FW -1 | 101G | 04C001+04C002 | Φ406.4*8.8 | Q235B | III | 10% | 合格 | 240*80/8张 | 8 | 8 | 消防安装工艺验证 |  | 消防安装工程 | GTAW+SMAW | / | / | / | 焊后 |  | 400-FW -1101G
2025.05.08 | 2025.05.09 | RX3-04-JLHJ-GPS-RT-0019 | 1200-CWS-4 | 7-1G | 04C001+04C002 | Φ1219*12.5 | Q235B | III | 10% | 合格 | 300*80/2张 | 2 | 2 | 丁字缝 |  | 给排水工程 | GTAW+SMAW | / | / | / | 焊后 |  | 1200-CWS-47-1G
2025.05.08 | 2025.05.09 | RX3-04-JLHJ-GPS-RT-0019 | 1200-CWS-4 | 55-1G | 04C001+04C002 | Φ1219*12.5 | Q235B | III | 10% | 合格 | 300*80/2张 | 2 | 2 | 丁字缝 |  | 给排水工程 | GTAW+SMAW | / | / | / | 焊后 |  | 1200-CWS-455-1G
2025.05.08 | 2025.05.09 | RX3-04-JLHJ-GPS-RT-0019 | 1200-CWS-4 | 55-2G | 04C001+04C002 | Φ1219*12.5 | Q235B | III | 10% | 合格 | 300*80/2张 | 2 | 2 | 丁字缝 |  | 给排水工程 | GTAW+SMAW | / | / | / | 焊后 |  | 1200-CWS-455-2G
2025.05.08 | 2025.05.09 | RX3-04-JLHJ-GPS-RT-0019 | 1200-CWS-4 | 41G | 04C001+04C002 | Φ1219*12.5 | Q235B | III | 10% | 合格 | 300*80/2张 | 2 | 2 | 丁字缝 |  | 给排水工程 | GTAW+SMAW | / | / | / | 焊后 |  | 1200-CWS-441G
2025.05.08 | 2025.05.09 | RX3-04-JLHJ-GPS-RT-0019 | 1200-CWS-4 | 42G | 04C001+04C002 | Φ1219*12.5 | Q235B | III | 10% | 合格 | 300*80/2张 | 2 | 2 | 丁字缝 |  | 给排水工程 | GTAW+SMAW | / | / | / | 焊后 |  | 1200-CWS-442G
2025.05.08 | 2025.05.09 | RX3-04-JLHJ-GPS-RT-0019 | 1200-CWS-4 | 42-1G | 04C001+04C002 | Φ1219*12.5 | Q235B | III | 10% | 合格 | 300*80/2张 | 2 | 2 | 丁字缝 |  | 给排水工程 | GTAW+SMAW | / | / | / | 焊后 |  | 1200-CWS-442-1G
2025.05.08 | 2025.05.09 | RX3-04-JLHJ-GPS-RT-0019 | 1200-CWS-4 | 43G | 04C001+04C002 | Φ1219*12.5 | Q235B | III | 10% | 合格 | 300*80/2张 | 2 | 2 | 丁字缝 |  | 给排水工程 | GTAW+SMAW | / | / | / | 焊后 |  | 1200-CWS-443G
2025.05.08 | 2025.05.09 | RX3-04-JLHJ-GPS-RT-0017R1 | 1200-CWS-4 | 4GR1 | 04C001+04C002 | Φ1219*12.5 | Q235B | III | 10% | 合格 | 300*80/1张 | 1 | 1 |  |  | 给排水工程 | GTAW+SMAW | / | / | / | 焊后 |  | 1200-CWS-44GR1
2025.05.08 | 2025.05.10 | RX3-04-JLHJ-GPS-RT-0017K1 | 1200-CWS-4 | 4GK1 | 04C001+04C002 | Φ1219*12.5 | Q235B | III | 10% | 合格 | 300*80/2张 | 2 | 2 |  |  | 给排水工程 | GTAW+SMAW | / | / | / | 焊后 |  | 1200-CWS-44GK1
2025.05.09 | 2025.05.10 | RX3-04-JLHJ-XFAZ-RT-0020 | 400-FW -1 | 117-1G | 04C001+04C002 | Φ406.4*8.8 | Q235B | III | 10% | 合格 | 240*80/8张 | 8 | 8 | 消防安装工程 |  | 消防安装工程 | GTAW+SMAW | / | / | / | 焊后 |  | 400-FW -1117-1G
2025.05.09 | 2025.05.10 | RX3-04-JLHJ-GPS-RT-0021 | 1200-CWR-4 | 3G | 04C001+04C002 | Φ1219*12.5 | Q235B | III | 10% | 合格 | 300*80/2张 | 2 | 2 | 丁字缝 |  | 给排水工程 | GTAW+SMAW | / | / | / | 焊后 |  | 1200-CWR-43G
2025.05.09 | 2025.05.10 | RX3-04-JLHJ-GPS-RT-0021 | 1200-CWR-4 | 4G | 04C001+04C002 | Φ1219*12.5 | Q235B | III | 10% | 合格 | 300*80/2张 | 2 | 2 | 丁字缝 |  | 给排水工程 | GTAW+SMAW | / | / | / | 焊后 |  | 1200-CWR-44G
2025.05.09 | 2025.05.10 | RX3-04-JLHJ-GPS-RT-0021 | 1200-CWR-4 | 5G | 04C001+04C002 | Φ1219*12.5 | Q235B | III | 10% | 合格 | 300*80/2张 | 2 | 2 | 丁字缝 |  | 给排水工程 | GTAW+SMAW | / | / | / | 焊后 |  | 1200-CWR-45G
2025.05.17 | 2025.05.18 | RX3-04-JLHJ-GPS-RT-0022 | 1200-CWR-4 | 1G | 04C001+04C002 | Φ1219*12.5 | Q235B | III | 10% | 合格 | 300*80/2张 | 2 | 2 | 丁字缝 |  | 给排水工程 | GTAW+SMAW | / | / | / | 焊后 |  | 1200-CWR-41G
2025.05.17 | 2025.05.18 | RX3-04-JLHJ-GPS-RT-0023 | 1200-CWS-4 | 1G | 04C001+04C002 | Φ1219*12.5 | Q235B | III | 10% | 合格 | 300*80/2张 | 2 | 2 | 丁字缝 |  | 给排水工程 | GTAW+SMAW | / | / | / | 焊后 |  | 1200-CWS-41G
2025.05.19 | 2025.05.20 | RX3-04-JLHJ-GPS-RT-0024 | 1200-CWR-4 | 11G | 04C001+04C002 | Φ1219*12.5 | Q235B | III | 10% | 合格 | 300*80/2张 | 2 | 2 | 丁字缝 |  | 给排水工程 | GTAW+SMAW | / | / | / | 焊后 |  | 1200-CWR-411G
2025.05.19 | 2025.05.20 | RX3-04-JLHJ-GPS-RT-0025 | 1200-CWS-4 | 11G | 04C001+04C002 | Φ1219*12.5 | Q235B | III | 10% | 合格 | 300*80/2张 | 2 | 2 | 丁字缝 |  | 给排水工程 | GTAW+SMAW | / | / | / | 焊后 |  | 1200-CWS-411G
2025.05.20 | 2025.05.21 | RX3-04-JLHJ-XFAZ-RT-0026 | 400-FW -1 | 37G | 04C001+04C002 | Φ323.9*8.0 | Q235B | III | 10% | 合格 | 240*80/7张 | 7 | 7 | 给排水工程 |  | 消防安装工程 | GTAW+SMAW | / | / | / | 焊后 |  | 400-FW -137G
2025.05.26 | 2025.05.27 | RX3-04-JLHJ-XFAZ-RT-0027 | 400-FW -1 | 21G | 04C001+04C002 | Φ406.4*8.8 | Q235B | III | 10% | 合格 | 240*80/8张 | 8 | 8 | 给排水工程 |  | 消防安装工程 | GTAW+SMAW | / | / | / | 焊后 |  | 400-FW -121G
2025.05.26 | 2025.05.27 | RX3-04-JLHJ-XFAZ-RT-0027 | 400-FW -1 | 42G | 04C001+04C002 | Φ168.3*7.1 | Q235B | III | 10% | 合格 | 180*80/6张 | 6 | 6 | 给排水工程 |  | 消防安装工程 | GTAW+SMAW | / | / | / | 焊后 |  | 400-FW -142G
2025.05.26 | 2025.05.27 | RX3-04-JLHJ-XFAZ-RT-0027 | 400-FW -1 | 64G | 04C002+04C003 | Φ406.4*8.8 | Q235B | III | 10% | 合格 | 240*80/8张 | 8 | 8 | 给排水工程 |  | 消防安装工程 | GTAW+SMAW | / | / | / | 焊后 |  | 400-FW -164G
2025.05.26 | 2025.05.27 | RX3-04-JLHJ-XFAZ-RT-0027 | 400-FW -1 | 90G | 04C001+04C002 | Φ406.4*8.8 | Q235B | III | 10% | 合格 | 240*80/8张 | 8 | 8 | 给排水工程 |  | 消防安装工程 | GTAW+SMAW | / | / | / | 焊后 |  | 400-FW -190G
2025.05.27 | 2025.05.28 | RX3-04-JLHJ-XFAZ-RT-0028 | 400-FW -1 | 91-1G | 04C002+04C003 | Φ406.4*8.8 | Q235B | III | 10% | 合格 | 240*80/8张 | 8 | 8 | 给排水工程 |  | 消防安装工程 | GTAW+SMAW | / | / | / | 焊后 |  | 400-FW -191-1G
2025.05.30 | 2025.05.31 | RX3-04-JLHJ-XFAZ-RT-0029 | 400-FW -1 | 47-3G | 04C001+04C002 | Φ406.4*8.8 | Q235B | III | 10% | 合格 | 240*80/8张 | 8 | 8 | 给排水工程 |  | 消防安装工程 | GTAW+SMAW | / | / | / | 焊后 |  | 400-FW -147-3G
2025.06.03 | 2025.06.04 | RX3-04-JLHJ-GPS-RT-0030 | 1200-CWR-4 | 2-1G | 04C001+04C002 | Φ1219*12.5 | Q235B | III | 10% | 合格 | 300*80/2张 | 2 | 2 | 仅一处丁字缝 |  | 给排水工程 | GTAW+SMAW | / | / | / | 焊后 |  | 1200-CWR-42-1G
2025.06.03 | 2025.06.04 | RX3-04-JLHJ-GPS-RT-0030 | 1200-CWR-4 | 2-2G | 04C002+04C003 | Φ1219*12.5 | Q235B | III | 10% | 合格 | 300*80/2张 | 2 | 2 | 仅一处丁字缝 |  | 给排水工程 | GTAW+SMAW | / | / | / | 焊后 |  | 1200-CWR-42-2G
2025.06.03 | 2025.06.04 | RX3-04-JLHJ-GPS-RT-0031 | 1200-CWS-4 | 2-1G | 04C001+04C002 | Φ1219*12.5 | Q235B | III | 10% | 合格 | 300*80/2张 | 2 | 2 | 仅一处丁字缝 |  | 给排水工程 | GTAW+SMAW | / | / | / | 焊后 |  | 1200-CWS-42-1G
2025.06.03 | 2025.06.04 | RX3-04-JLHJ-GPS-RT-0031 | 1200-CWS-4 | 2-2G | 04C002+04C003 | Φ1219*12.5 | Q235B | III | 10% | 不合格 | 300*80/2张 | 2 | 1 | 仅一处丁字缝 条缺 |  | 给排水工程 | GTAW+SMAW | / | / | / | 焊后 | 1 | 1200-CWS-42-2G
2025.06.04 | 2025.06.05 | RX3-04-JLHJ-GPS-RT-0031R1 | 1200-CWS-4 | 2-2GR1 | 04C002+04C003 | Φ1219*12.5 | Q235B | III | 10% | 合格 | 300*80/1张 | 1 | 1 | 仅一处丁字缝 |  | 给排水工程 | GTAW+SMAW | / | / | / | 焊后 |  | 1200-CWS-42-2GR1
2025.06.04 | 2025.06.05 | RX3-04-JLHJ-GPS-RT-0031K1 | 1200-CWS-4 | 2-2GK1 | 04C002+04C003 | Φ1219*12.5 | Q235B | III | 10% | 合格 | 300*80/2张 | 2 | 2 | 仅一处丁字缝 |  | 给排水工程 | GTAW+SMAW | / | / | / | 焊后 |  | 1200-CWS-42-2GK1
2025.06.07 | 2025.06.09 | RX3-04-JLHJ-XFAZ-RT-0032 | 400-FW -1 | 95-3G | 04C001+04C002 | Φ406.4*8.8 | Q235B | III | 10% | 合格 | 240*80/8张 | 8 | 8 |  |  | 消防安装工程 | GTAW+SMAW | / | / | / | 焊后 |  | 400-FW -195-3G
2025.06.08 | 2025.06.10 | RX3-04-JLHJ-GPS-RT-0033 | 1200-CWR-4 | 12G | 04C001+04C002 | Φ1219*12.5 | Q235B | III | 10% | 合格 | 300*80/2张 | 2 | 2 |  |  | 给排水工程 | GTAW+SMAW | / | / | / | 焊后 |  | 1200-CWR-412G
2025.06.08 | 2025.06.09 | RX3-04-JLHJ-GPS-RT-0033 | 1200-CWR-4 | 12-1G | 04C001+04C002 | Φ1016*10.0 | Q235B | III | 10% | 合格 | 300*80/2张 | 2 | 2 |  |  | 给排水工程 | GTAW+SMAW | / | / | / | 焊后 |  | 1200-CWR-412-1G
2025.06.08 | 2025.06.10 | RX3-04-JLHJ-GPS-RT-0033 | 1200-CWR-4 | 12-2G | 04C001+04C002 | Φ813*10.0 | Q235B | III | 10% | 合格 | 300*80/1张 | 1 | 1 |  |  | 给排水工程 | GTAW+SMAW | / | / | / | 焊后 |  | 1200-CWR-412-2G
2025.06.08 | 2025.06.09 | RX3-04-JLHJ-GPS-RT-0033 | 1200-CWR-4 | 12-3G | 04C001+04C002 | Φ610*8.8 | Q235B | III | 10% | 合格 | 300*80/1张 | 1 | 1 |  |  | 给排水工程 | GTAW+SMAW | / | / | / | 焊后 |  | 1200-CWR-412-3G
2025.06.08 | 2025.06.09 | RX3-04-JLHJ-GPS-RT-0034 | 1200-CWS-4 | 12G | 04C002+04C003 | Φ1219*12.5 | Q235B | III | 10% | 合格 | 300*80/2张 | 2 | 2 |  |  | 给排水工程 | GTAW+SMAW | / | / | / | 焊后 |  | 1200-CWS-412G
2025.06.08 | 2025.06.10 | RX3-04-JLHJ-GPS-RT-0034 | 1200-CWS-4 | 12-1G | 04C002+04C003 | Φ1016*10.0 | Q235B | III | 10% | 合格 | 300*80/2张 | 2 | 2 |  |  | 给排水工程 | GTAW+SMAW | / | / | / | 焊后 |  | 1200-CWS-412-1G
2025.06.08 | 2025.06.09 | RX3-04-JLHJ-GPS-RT-0034 | 1200-CWS-4 | 12-2G | 04C002+04C003 | Φ813*10.0 | Q235B | III | 10% | 合格 | 300*80/2张 | 2 | 2 |  |  | 给排水工程 | GTAW+SMAW | / | / | / | 焊后 |  | 1200-CWS-412-2G
2025.06.08 | 2025.06.09 | RX3-04-JLHJ-GPS-RT-0034 | 1200-CWS-4 | 12-3G | 04C002+04C003 | Φ610*8.8 | Q235B | III | 10% | 合格 | 300*80/1张 | 1 | 1 |  |  | 给排水工程 | GTAW+SMAW | / | / | / | 焊后 |  | 1200-CWS-412-3G
2025.06.09 | 2025.06.10 | RX3-04-JLHJ-XFAZ-RT-0035 | 400-FW -1 | 55-1G | 04C002+04C003 | Φ406.4*8.8 | Q235B | III | 10% | 合格 | 240*80/8张 | 8 | 8 |  |  | 给排水工程 | GTAW+SMAW | / | / | / | 焊后 |  | 400-FW -155-1G
2025.06.10 | 2025.06.11 | RX3-04-JLHJ-XFAZ-RT-0036 | 400-FW -1 | 59G | 04C001+04C003 | Φ406.4*8.8 | Q235B | III | 10% | 不合格 | 240*80/8张 | 8 | 4 | 未熔合 深孔 |  | 给排水工程 | GTAW+SMAW |  |  |  | 焊后 | 2 | 400-FW -159G
2025.06.11 | 2025.06.12 | RX3-04-JLHJ-XFAZ-RT-0036R1 | 400-FW -1 | 59GR1 | 04C001+04C003 | Φ406.4*8.8 | Q235B | III | 10% | 合格 | 240*80/4张 | 4 | 4 |  |  | 给排水工程 | GTAW+SMAW |  |  |  | 焊后 |  | 400-FW -159GR1
2025.06.11 | 2025.06.12 | RX3-04-JLHJ-XFAZ-RT-0036K1 | 400-FW -1 | 58GK1 | 04C001+04C003 | Φ406.4*8.8 | Q235B | III | 10% | 合格 | 240*80/8张 | 8 | 8 |  |  | 给排水工程 | GTAW+SMAW |  |  |  | 焊后 |  | 400-FW -158GK1
2025.06.11 |  | RX3-04-JLHJ-XFAZ-RT-0036K1 | 400-FW -1 | 77GK1 | 04C001+04C003 | Φ406.4*8.8 | Q235B | III | 10% |  | 240*80/8张 | 8 | 8 |  |  | 给排水工程 | GTAW+SMAW |  |  |  | 焊后 |  | 400-FW -177GK1
2025.06.10 | 2025.06.12 | RX3-04-JLHJ-XFAZ-RT-0036 | 400-FW -1 | 62-1G | 04C001+04C002 | Φ406.4*8.8 | Q235B | III | 10% | 合格 | 240*80/8张 | 8 | 8 |  |  | 给排水工程 | GTAW+SMAW |  |  |  | 焊后 |  | 400-FW -162-1G
2025.06.10 | 2025.06.11 | RX3-04-JLHJ-GPS-RT-0037 | 1200-CWR-4 | 60G | 04C001+04C003 | Φ914*9.53 | Q235B | III | 10% | 合格 | 300*80/2张 | 2 | 2 | 丁字缝 |  | 给排水工程 | GTAW+SMAW |  |  |  | 焊后 |  | 1200-CWR-460G
2025.06.10 | 2025.06.11 | RX3-04-JLHJ-GPS-RT-0037 | 1200-CWR-4 | 60-1G | 04C001+04C003 | Φ914*9.53 | Q235B | III | 10% | 合格 | 300*80/2张 | 2 | 2 | 丁字缝 |  | 给排水工程 | GTAW+SMAW |  |  |  | 焊后 |  | 1200-CWR-460-1G
2025.06.10 | 2025.06.11 | RX3-04-JLHJ-GPS-RT-0038 | 1200-CWS-4 | 61G | 04C001+04C002 | Φ914*9.53 | Q235B | III | 10% | 合格 | 300*80/2张 | 2 | 2 | 仅一处丁字缝 |  | 给排水工程 | GTAW+SMAW |  |  |  | 焊后 |  | 1200-CWS-461G
2025.06.10 | 2025.06.12 | RX3-04-JLHJ-GPS-RT-0038 | 1200-CWS-4 | 61-1G | 04C001+04C002 | Φ914*9.53 | Q235B | III | 10% | 合格 | 300*80/2张 | 2 | 2 | 丁字缝 | 空白默认X射线，标注γ射线为伽马射线 | 给排水工程 | GTAW+SMAW |  |  |  | 焊后 |  | 1200-CWS-461-1G
在首页面填写
| 在首页面填写 | [9 empty] | 委托编号前加入EPKJ-
在首页面修改
X射线为2.5*2.5,γ射线为3*3
在首页面选用
|  | 设备型号在首页面填写 | [11 empty] | X射线为锐科R400,γ射线为柯达MX125
|  | 透照参数序号为红色箭头序号最大数字 | [11 empty] | X射线为0.03*2,γ射线为柯达0.1*2
每道焊口的完成日期备注栏
每个相同委托编号有多少行按照序号123....填写
日期为同一委托编号完成日期最晚日期

## 焊工考试
委托日期 | 完成日期 | 委托单编号 | 检件编号 | 焊口编号 | 焊工号 | 规格（mm） | 材质 | 合格级别 | 检测比列 | 返修补片 | 底片规格/张数 | 张数 | 合格张数 | 备注 | γ射线 | 单元名称 | 焊接方法 | 区 号 | 单线号 | 检测数量(道/m/㎡/点) | 检测时机 | 实际不合格
2025.04.13 | 2025.04.14 | RX3-04-JLHJ-HGKS-RT-0001 | 孙策 |  | SC-001 | Φ88.9*7.62 | 20# | Ⅱ | 100% | 不合格 | 180*80/2张 | 1 | 1 |  |  | 给排水工程 | GTAW+SMAW |  |  |  | 焊后
2025.04.13 | 2025.04.14 | RX3-04-JLHJ-HGKS-RT-0001 | 高洪元 |  | GHY-002 | Φ88.9*7.62 | 20# | Ⅱ | 100% | 合格 | 180*80/2张 | 2 | 0 |  |  | 给排水工程 | GTAW+SMAW |  |  |  | 焊后
2025.04.13 | 2025.04.14 | RX3-04-JLHJ-HGKS-RT-0001 | 李玉军 |  | LYJ-003 | Φ88.9*7.62 | 20# | Ⅱ | 100% | 不合格 | 180*80/2张 | 1 | 1 |  |  | 给排水工程 | GTAW+SMAW |  |  |  | 焊后
2025.04.13 | 2025.04.14 | RX3-04-JLHJ-HGKS-RT-0001 | 杨立波 |  | YLB-004 | Φ88.9*7.62 | 20# | Ⅱ | 100% | 合格 | 180*80/2张 | 2 | 2 |  |  | 给排水工程 | GTAW+SMAW |  |  |  | 焊后
2025.04.13 | 2025.04.14 | RX3-04-JLHJ-HGKS-RT-0001 | 姜一明 |  | JYM-005 | Φ88.9*7.62 | 20# | Ⅱ | 100% | 合格 | 180*80/2张 | 2 | 2 |  |  | 给排水工程 | GTAW+SMAW |  |  |  | 焊后
2025.04.14 | 2025.04.15 | RX3-04-JLHJ-HGKS-RT-0002 | 刘冰 |  | LB-001 | Φ88.9*7.62 | 20# | Ⅱ | 100% | 合格 | 180*80/2张 | 2 | 2 |  |  | 给排水工程 | GTAW+SMAW |  |  |  | 焊后
2025.04.14 | 2025.04.15 | RX3-04-JLHJ-HGKS-RT-0002 | 施强 |  | SQ-002 | Φ88.9*7.62 | 20# | Ⅱ | 100% | 合格 | 180*80/2张 | 2 | 2 |  |  | 给排水工程 | GTAW+SMAW |  |  |  | 焊后
2025.05.24 | 2025.05.25 | RX3-04-JLHJ-HGKS-RT-0003 | 苏超 | / | SC1912 | Φ88.9*7.62 | 20# | Ⅱ | 100% | 不合格 | 180*80/2张 | 2 | 1 | 碳钢 |  | 给排水工程 | GTAW+SMAW |  |  |  | 焊后
2025.05.25 | 2025.05.26 | RX3-04-JLHJ-HGKS-RT-0003B | 苏超 | / | SC1912 | Φ88.9*7.62 | 20# | Ⅱ | 100% | 合格 | 180*80/2张 | 2 | 2 | 碳钢 |  | 给排水工程 | GTAW+SMAW |  |  |  | 焊后

## 荣信聚丙烯PT
委托日期 | 完成日期 | 委托单编号 | 检件编号 | 焊口编号 | 焊工号 | 规格（mm） | 材质 | 合格级别 | 检测比列 | 焊口情况 | 备注 | 检测方法 | 单元名称 | 焊接方法 | 区 号 | 单线号 | 检测数量(道/m/㎡/点) | 检测时机
2025.04.28 | 2025.04.29 | RX3-04-JLHJ-XFAZ-PT-0001 | 400-FW -1 | 142T | 04C001+04C002 | Φ219*7.1 | Q235B | I | 10% | 合格 | 合格 | PT(渗透检测) | 消防安装工程 | SMAW | / | / | 1道 | 焊后