## 曝光参数
检件规格 | 透照方式 | 焦 距（mm） | 源强（管电压） | 曝光量(mA•min) | 像质计放置位置 | 源活 | 曝光时间 | 像质计灵敏度 | 一次透照长度(mm) | 透照张数 | 胶片规格(mm×mm) | 几何不清晰度Ug
Φ100×6.02 | 双壁单影 | 250mm | 170KV | 3 | 胶片侧 | 5 | 0.6 | 13 | 52 | 6 | 150×80mm | 0.08
Φ101.6×8.08 | 双壁单影 | 252mm | 190KV | 5 | 胶片侧 | 5 | 1 | 12 | 53 | 6 | 150×80mm | 0.1
Φ108×3.2 | 双壁单影 | 258mm | 150KV | 4 | 胶片侧 | 5 | 0.8 | 114 | 57 | 6 | 150×80mm | 0.08
Φ108×6 | 双壁单影 | 258mm | 175KV | 5 | 胶片侧 | 5 | 1 | 13 | 57 | 6 | 150×80mm | 0.08
Φ108×8 | 双壁单影 | 258mm | 190KV | 5 | 胶片侧 | 5 | 1 | 12 | 57 | 6 | 150×80mm | 0.1
Φ114.1×6.02 | 双壁单影 | 265mm | 170KV | 5 | 胶片侧 | 5 | 1 | 13 | 60 | 6 | 150×80mm | 0.08
Φ114.3×10 | 双壁单影 | 265mm | 210KV | 9 | 胶片侧 | 5 | 1.8 | 12 | 60 | 6 | 150×80mm | 0.13
Φ114.3×11.13 | 双壁单影 | 265mm | 220KV | 9 | 胶片侧 | 5 | 1.8 | 11 | 60 | 6 | 150×80mm | 0.13
Φ114.3×13.49 | 双壁单影 | 265mm | 225KV | 10 | 胶片侧 | 5 | 2 | 11 | 60 | 6 | 150×80mm | 0.13
Φ114.3×13.5 | 双壁单影 | 265mm | 225KV | 10 | 胶片侧 | 5 | 2 | 11 | 60 | 6 | 150×80mm | 0.13
Φ114.3×3.05 | 双壁单影 | 265mm | 150KV | 3 | 胶片侧 | 5 | 0.6 | 14 | 60 | 6 | 150×80mm | 0.05
Φ114.3×3.2 | 双壁单影 | 265mm | 150KV | 3 | 胶片侧 | 5 | 0.6 | 14 | 60 | 6 | 150×80mm | 0.05
Φ114.3×4 | 双壁单影 | 265mm | 155KV | 4 | 胶片侧 | 5 | 0.8 | 14 | 60 | 6 | 150×80mm | 0.05
Φ114.3×6 | 双壁单影 | 265mm | 170KV | 5 | 胶片侧 | 5 | 1 | 13 | 60 | 6 | 150×80mm | 0.08
Φ114.3×6.02 | 双壁单影 | 265mm | 170KV | 5 | 胶片侧 | 5 | 1 | 13 | 60 | 6 | 150×80mm | 0.08
Φ114.3×6.3 | 双壁单影 | 265mm | 170KV | 5 | 胶片侧 | 5 | 1 | 13 | 60 | 6 | 150×80mm | 0.08
Φ114.3×6.5 | 双壁单影 | 265mm | 170KV | 5 | 胶片侧 | 5 | 1 | 13 | 60 | 6 | 150×80mm | 0.08
Φ114.3×7 | 双壁单影 | 265mm | 175KV | 5 | 胶片侧 | 5 | 1 | 13 | 60 | 6 | 150×80mm | 0.08
Φ114.3×8 | 双壁单影 | 265mm | 210KV | 7 | 胶片侧 | 5 | 1.4 | 12 | 60 | 6 | 150×80mm | 0.1
Φ114.3×8.56 | 双壁单影 | 265mm | 210KV | 7 | 胶片侧 | 5 | 1.4 | 12 | 60 | 6 | 150×80mm | 0.1
Φ114.3×8.6 | 双壁单影 | 265mm | 210KV | 7 | 胶片侧 | 5 | 1.4 | 12 | 60 | 6 | 150×80mm | 0.1
Φ114.3×8.8 | 双壁单影 | 265mm | 210KV | 7 | 胶片侧 | 5 | 1.4 | 12 | 60 | 6 | 150×80mm | 0.1
Φ114.3×9 | 双壁单影 | 265mm | 210KV | 7 | 胶片侧 | 5 | 1.4 | 12 | 60 | 6 | 150×80mm | 0.1
Φ114×11 | 双壁单影 | 265mm | 220KV | 9 | 胶片侧 | 5 | 1.8 | 11 | 60 | 6 | 150×80mm | 0.13
Φ114×13 | 双壁单影 | 265mm | 225KV | 10 | 胶片侧 | 5 | 2 | 11 | 60 | 6 | 150×80mm | 0.13
Φ114×13.49 | 双壁单影 | 265mm | 225KV | 10 | 胶片侧 | 5 | 2 | 11 | 60 | 6 | 150×80mm | 0.13
Φ114×13.5 | 双壁单影 | 265mm | 225KV | 10 | 胶片侧 | 5 | 2 | 11 | 60 | 6 | 150×80mm | 0.13
Φ114×3.05 | 双壁单影 | 265mm | 150KV | 3 | 胶片侧 | 5 | 0.6 | 14 | 60 | 6 | 150×80mm | 0.05
Φ114×3.2 | 双壁单影 | 265mm | 150KV | 3 | 胶片侧 | 5 | 0.6 | 14 | 60 | 6 | 150×80mm | 0.05
Φ114×6 | 双壁单影 | 265mm | 170KV | 5 | 胶片侧 | 5 | 1 | 13 | 60 | 6 | 150×80mm | 0.08
Φ114×6.02 | 双壁单影 | 265mm | 170KV | 5 | 胶片侧 | 5 | 1 | 13 | 60 | 6 | 150×80mm | 0.08
Φ114×6.3 | 双壁单影 | 265mm | 170KV | 5 | 胶片侧 | 5 | 1 | 13 | 60 | 6 | 150×80mm | 0.08
Φ114×8 | 双壁单影 | 265mm | 210KV | 7 | 胶片侧 | 5 | 1.4 | 12 | 60 | 6 | 150×80mm | 0.1
Φ114×8.56 | 双壁单影 | 265mm | 210KV | 7 | 胶片侧 | 5 | 1.4 | 12 | 60 | 6 | 150×80mm | 0.1
Φ114×9 | 双壁单影 | 265mm | 210KV | 7 | 胶片侧 | 5 | 1.4 | 12 | 60 | 6 | 150×80mm | 0.1
Φ125×3.6 | 双壁单影 | 175mm | 150KV | 4 | 胶片侧 | 5 | 0.8 | 14 | 66 | 6 | 150×80mm | 0.13
Φ133×3.6 | 双壁单影 | 283mm | 150KV | 4 | 胶片侧 | 5 | 0.8 | 14 | 69 | 6 | 150×80mm | 0.13
Φ139.7×10 | 双壁单影 | 292mm | 210KV | 10 | 胶片侧 | 5 | 2 | 12 | 73 | 6 | 150×80mm | 0.05
Φ139.7×9.53 | 双壁单影 | 292mm | 210KV | 10 | 胶片侧 | 5 | 2 | 12 | 73 | 6 | 150×80mm | 0.05
Φ14×2 | 垂直透照 | 600mm | 150KV | 3 | 源侧 | 5 | 0.6 | 15 | / | 3 | 150×80mm | 0.05
Φ140×4 | 双壁单影 | 290mm | 150KV | 5 | 胶片侧 | 5 | 1 | 14 | 72 | 6 | 150×80mm | 0.07
Φ141.3×10 | 双壁单影 | 292mm | 210KV | 10 | 胶片侧 | 5 | 2 | 12 | 73 | 6 | 150×80mm | 0.05
Φ141.3×12.7 | 双壁单影 | 292mm | 240KV | 10 | 胶片侧 | 5 | 2 | 11 | 73 | 6 | 150×80mm | 0.05
Φ141.3×3.4 | 双壁单影 | 292mm | 150KV | 4 | 胶片侧 | 5 | 0.8 | 14 | 73 | 6 | 150×80mm | 0.05
Φ141.3×6.05 | 双壁单影 | 292mm | 185KV | 8 | 胶片侧 | 5 | 1.6 | 12 | 73 | 6 | 150×80mm | 0.05
Φ141.3×6.5 | 双壁单影 | 292mm | 185KV | 8 | 胶片侧 | 5 | 1.6 | 12 | 73 | 6 | 150×80mm | 0.05
Φ141.3×6.55 | 双壁单影 | 292mm | 185KV | 8 | 胶片侧 | 5 | 1.6 | 12 | 73 | 6 | 150×80mm | 0.05
Φ141.3×7.92 | 双壁单影 | 292mm | 185KV | 8 | 胶片侧 | 5 | 1.6 | 12 | 73 | 6 | 150×80mm | 0.05
Φ141.3×9.53 | 双壁单影 | 292mm | 210KV | 10 | 胶片侧 | 5 | 2 | 12 | 73 | 6 | 150×80mm | 0.05
Φ141.4×10 | 双壁单影 | 292mm | 210KV | 10 | 胶片侧 | 5 | 2 | 12 | 73 | 6 | 150×80mm | 0.05
Φ141.4×3.6 | 双壁单影 | 292mm | 150KV | 4 | 胶片侧 | 5 | 0.8 | 14 | 73 | 6 | 150×80mm | 0.05
Φ141.4×6.3 | 双壁单影 | 292mm | 185KV | 8 | 胶片侧 | 5 | 1.6 | 12 | 73 | 6 | 150×80mm | 0.05
Φ141.4×7.92 | 双壁单影 | 292mm | 185KV | 8 | 胶片侧 | 5 | 1.6 | 12 | 73 | 6 | 150×80mm | 0.05
Φ141×3.6 | 双壁单影 | 292mm | 150KV | 4 | 胶片侧 | 5 | 0.8 | 14 | 73 | 6 | 150×80mm | 0.05
Φ141×7.92 | 双壁单影 | 292mm | 185KV | 8 | 胶片侧 | 5 | 1.6 | 12 | 73 | 6 | 150×80mm | 0.05
Φ159×11 | 双壁单影 | 309mm | 220KV | 10 | 胶片侧 | 5 | 2 | 12 | 83 | 6 | 150×80mm | 0.07
Φ159×7 | 双壁单影 | 309mm | 180KV | 5 | 胶片侧 | 5 | 1 | 13 | 83 | 6 | 150×80mm | 0.07
Φ168.3×10 | 双壁单影 | 319mm | 220KV | 10 | 胶片侧 | 5 | 2 | 12 | 88 | 6 | 150×80mm | 0.11
Φ168.3×10.97 | 双壁单影 | 319mm | 220KV | 10 | 胶片侧 | 5 | 2 | 12 | 88 | 6 | 150×80mm | 0.11
Φ168.3×11 | 双壁单影 | 319mm | 220KV | 10 | 胶片侧 | 5 | 2 | 12 | 88 | 6 | 150×80mm | 0.11
Φ168.3×14 | 双壁单影 | 319mm | 260KV | 12 | 胶片侧 | 5 | 2.4 | 11 | 88 | 6 | 150×80mm | 0.13
Φ168.3×14.27 | 双壁单影 | 319mm | 260KV | 12 | 胶片侧 | 5 | 2.4 | 11 | 88 | 6 | 150×80mm | 0.13
Φ168.3×18 | 双壁单影 | 319mm | 270KV | 15 | 胶片侧 | 5 | 3 | 11 | 88 | 6 | 150×80mm | 0.13
Φ168.3×3.4 | 双壁单影 | 319mm | 160KV | 3 | 胶片侧 | 5 | 0.6 | 14 | 88 | 6 | 150×80mm | 0.04
Φ168.3×3.6 | 双壁单影 | 319mm | 160KV | 3 | 胶片侧 | 5 | 0.6 | 14 | 88 | 6 | 150×80mm | 0.04
Φ168.3×4 | 双壁单影 | 319mm | 165KV | 3 | 胶片侧 | 5 | 0.6 | 14 | 88 | 6 | 150×80mm | 0.04
Φ168.3×5 | 双壁单影 | 319mm | 170KV | 8 | 胶片侧 | 5 | 1.6 | 14 | 88 | 6 | 150×80mm | 0.07
Φ168.3×6 | 双壁单影 | 319mm | 180KV | 10 | 胶片侧 | 5 | 2 | 13 | 88 | 6 | 150×80mm | 0.07
Φ168.3×7 | 双壁单影 | 319mm | 180KV | 10 | 胶片侧 | 5 | 2 | 13 | 88 | 6 | 150×80mm | 0.07
Φ168.3×7.1 | 双壁单影 | 319mm | 180KV | 10 | 胶片侧 | 5 | 2 | 13 | 88 | 6 | 150×80mm | 0.07
Φ168.3×7.11 | 双壁单影 | 319mm | 180KV | 10 | 胶片侧 | 5 | 2 | 13 | 88 | 6 | 150×80mm | 0.07
Φ168.3×8 | 双壁单影 | 319mm | 185KV | 8 | 胶片侧 | 5 | 1.6 | 12 | 88 | 6 | 150×80mm | 0.07
Φ168.3×8.74 | 双壁单影 | 319mm | 185KV | 8 | 胶片侧 | 5 | 1.6 | 12 | 88 | 6 | 150×80mm | 0.07
Φ168.9×11 | 双壁单影 | 319mm | 220KV | 10 | 胶片侧 | 5 | 2 | 12 | 88 | 6 | 150×80mm | 0.11
Φ168×10 | 双壁单影 | 319mm | 220KV | 10 | 胶片侧 | 5 | 2 | 12 | 88 | 6 | 150×80mm | 0.11
Φ168×10.97 | 双壁单影 | 319mm | 220KV | 10 | 胶片侧 | 5 | 2 | 12 | 88 | 6 | 150×80mm | 0.11
Φ168×10.98 | 双壁单影 | 319mm | 220KV | 10 | 胶片侧 | 5 | 2 | 12 | 88 | 6 | 150×80mm | 0.11
Φ168×11 | 双壁单影 | 319mm | 220KV | 10 | 胶片侧 | 5 | 2 | 12 | 88 | 6 | 150×80mm | 0.11
Φ168×14 | 双壁单影 | 319mm | 260KV | 12 | 胶片侧 | 5 | 2.4 | 11 | 88 | 6 | 150×80mm | 0.13
Φ168×14.2 | 双壁单影 | 319mm | 260KV | 12 | 胶片侧 | 5 | 2.4 | 11 | 88 | 6 | 150×80mm | 0.13
Φ168×15 | 双壁单影 | 319mm | 260KV | 12 | 胶片侧 | 5 | 2.4 | 11 | 88 | 6 | 150×80mm | 0.13
Φ168×3.4 | 双壁单影 | 319mm | 160KV | 3 | 胶片侧 | 5 | 0.6 | 14 | 88 | 6 | 150×80mm | 0.04
Φ168×7 | 双壁单影 | 319mm | 180KV | 10 | 胶片侧 | 5 | 2 | 13 | 88 | 6 | 150×80mm | 0.07
Φ168×7.1 | 双壁单影 | 319mm | 180KV | 10 | 胶片侧 | 5 | 2 | 13 | 88 | 6 | 150×80mm | 0.07
Φ168×7.11 | 双壁单影 | 319mm | 180KV | 10 | 胶片侧 | 5 | 2 | 13 | 88 | 6 | 150×80mm | 0.07
Φ168×8 | 双壁单影 | 319mm | 185KV | 8 | 胶片侧 | 5 | 1.6 | 12 | 88 | 6 | 150×80mm | 0.07
Φ168×8.74 | 双壁单影 | 319mm | 185KV | 8 | 胶片侧 | 5 | 1.6 | 12 | 88 | 6 | 150×80mm | 0.07
Φ168×9 | 双壁单影 | 319mm | 185KV | 8 | 胶片侧 | 5 | 1.6 | 12 | 88 | 6 | 150×80mm | 0.07
Φ20×3.2 | 垂直透照 | 600mm | 150KV | 3 | 源侧 | 5 | 0.6 | 14 | / | 3 | 150×80mm | 0.02
Φ200×4 | 双壁单影 | 350mm | 165KV | 5 | 胶片侧 | 5 | 1 | 14 | 105 | 6 | 180×80mm | 0.04
Φ21.3×2.77 | 垂直透照 | 600mm | 150KV | 3 | 源侧 | 5 | 0.6 | 14 | / | 3 | 150×80mm | 0.02
Φ21.3×2.9 | 垂直透照 | 600mm | 150KV | 3 | 源侧 | 5 | 0.6 | 14 | / | 3 | 150×80mm | 0.02
Φ21.3×3 | 垂直透照 | 600mm | 150KV | 3 | 源侧 | 5 | 0.6 | 14 | / | 3 | 150×80mm | 0.02
Φ21.3×3.2 | 垂直透照 | 600mm | 150KV | 3 | 源侧 | 5 | 0.6 | 14 | / | 3 | 150×80mm | 0.02
Φ21.3×3.6 | 垂直透照 | 600mm | 150KV | 3 | 源侧 | 5 | 0.6 | 13 | / | 3 | 150×80mm | 0.02
Φ21.3×3.73 | 垂直透照 | 600mm | 150KV | 3 | 源侧 | 5 | 0.6 | 13 | / | 3 | 150×80mm | 0.02
Φ21.3×3.75 | 垂直透照 | 600mm | 150KV | 3 | 源侧 | 5 | 0.6 | 13 | / | 3 | 150×80mm | 0.02
Φ21.3×3.91 | 垂直透照 | 600mm | 150KV | 3 | 源侧 | 5 | 0.6 | 13 | / | 3 | 150×80mm | 0.02
Φ21.3×4.78 | 垂直透照 | 600mm | 150KV | 3 | 源侧 | 5 | 0.6 | 13 | / | 3 | 150×80mm | 0.02
Φ21.3×7.47 | 垂直透照 | 600mm | 180KV | 5 | 源侧 | 5 | 1 | 12 | / | 3 | 150×80mm | 0.02
Φ22×6 | 垂直透照 | 600mm | 180KV | 5 | 源侧 | 5 | 1 | 12 | / | 3 | 150×80mm | 0.02
Φ210×5 | 双壁单影 | 360mm | 170KV | 6 | 胶片侧 | 5 | 1.2 | 14 | 110 | 6 | 180×80mm | 0.04
Φ219.1×10 | 双壁单影 | 370mm | 210KV | 10 | 胶片侧 | 5 | 2 | 12 | 115 | 6 | 180×80mm | 0.09
Φ219.1×10.31 | 双壁单影 | 370mm | 210KV | 10 | 胶片侧 | 5 | 2 | 12 | 115 | 6 | 180×80mm | 0.09
Φ219.1×11 | 双壁单影 | 370mm | 210KV | 10 | 胶片侧 | 5 | 2 | 12 | 115 | 6 | 180×80mm | 0.09
Φ219.1×12.5 | 双壁单影 | 370mm | 240KV | 12 | 胶片侧 | 5 | 2.4 | 11 | 115 | 6 | 180×80mm | 0.1
Φ219×12.5 | 双壁单影 | 370mm | 240KV | 12 | 胶片侧 | 5 | 2.4 | 11 | 115 | 6 | 180×80mm | 0.1
Φ219.1×12.7 | 双壁单影 | 370mm | 240KV | 12 | 胶片侧 | 5 | 2.4 | 11 | 115 | 6 | 180×80mm | 0.1
Φ219.1×13 | 双壁单影 | 370mm | 240KV | 12 | 胶片侧 | 5 | 2.4 | 11 | 115 | 6 | 180×80mm | 0.1
Φ219.1×15 | 双壁单影 | 370mm | 250KV | 15 | 胶片侧 | 5 | 3 | 11 | 115 | 6 | 180×80mm | 0.1
Φ219.1×15.08 | 双壁单影 | 370mm | 250KV | 15 | 胶片侧 | 5 | 3 | 11 | 115 | 6 | 180×80mm | 0.1
Φ219.1×15.09 | 双壁单影 | 370mm | 250KV | 15 | 胶片侧 | 5 | 3 | 11 | 115 | 6 | 180×80mm | 0.1
Φ219.1×16 | 双壁单影 | 370mm | 250KV | 15 | 胶片侧 | 5 | 3 | 11 | 115 | 6 | 180×80mm | 0.1
Φ219.1×3.76 | 双壁单影 | 370mm | 150KV | 5 | 胶片侧 | 5 | 1 | 14 | 115 | 6 | 180×80mm | 0.04
Φ219.1×4 | 双壁单影 | 370mm | 150KV | 3 | 胶片侧 | 5 | 0.6 | 14 | 115 | 6 | 180×80mm | 0.04
Φ219.1×5 | 双壁单影 | 370mm | 150KV | 3 | 胶片侧 | 5 | 0.6 | 14 | 115 | 6 | 180×80mm | 0.04
Φ219.1×6 | 双壁单影 | 370mm | 185KV | 3 | 胶片侧 | 5 | 0.6 | 13 | 115 | 6 | 180×80mm | 0.06
Φ219.1×6.3 | 双壁单影 | 370mm | 185KV | 3 | 胶片侧 | 5 | 0.6 | 13 | 115 | 6 | 180×80mm | 0.06
Φ219.1×6.35 | 双壁单影 | 370mm | 185KV | 3 | 胶片侧 | 5 | 0.6 | 13 | 115 | 6 | 180×80mm | 0.06
Φ219.1×7.04 | 双壁单影 | 370mm | 180KV | 5 | 胶片侧 | 5 | 1 | 13 | 115 | 6 | 180×80mm | 0.06
Φ219.1×7.1 | 双壁单影 | 370mm | 180KV | 5 | 胶片侧 | 5 | 1 | 13 | 115 | 6 | 180×80mm | 0.06
Φ219.1×7 | 双壁单影 | 370mm | 180KV | 5 | 胶片侧 | 5 | 1 | 13 | 115 | 6 | 180×80mm | 0.06
Φ219.1×8 | 双壁单影 | 370mm | 190KV | 8 | 胶片侧 | 5 | 1.6 | 12 | 115 | 6 | 180×80mm | 0.07
Φ219×8 | 双壁单影 | 370mm | 190KV | 8 | 胶片侧 | 5 | 1.6 | 12 | 115 | 6 | 180×80mm | 0.07
Φ219.1×8.18 | 双壁单影 | 370mm | 190KV | 8 | 胶片侧 | 5 | 1.6 | 12 | 115 | 6 | 180×80mm | 0.07
Φ219.3×10 | 双壁单影 | 370mm | 210KV | 10 | 胶片侧 | 5 | 2 | 12 | 115 | 6 | 180×80mm | 0.09
Φ219.3×6.35 | 双壁单影 | 370mm | 185KV | 3 | 胶片侧 | 5 | 0.6 | 13 | 115 | 6 | 180×80mm | 0.06
Φ219×10 | 双壁单影 | 370mm | 210KV | 10 | 胶片侧 | 5 | 2 | 12 | 115 | 6 | 180×80mm | 0.09
Φ219×11 | 双壁单影 | 370mm | 210KV | 10 | 胶片侧 | 5 | 2 | 12 | 115 | 6 | 180×80mm | 0.09
Φ219×12.7 | 双壁单影 | 370mm | 240KV | 12 | 胶片侧 | 5 | 2.4 | 11 | 115 | 6 | 180×80mm | 0.1
Φ219×13 | 双壁单影 | 370mm | 240KV | 12 | 胶片侧 | 5 | 2.4 | 11 | 115 | 6 | 180×80mm | 0.1
Φ219×13.7 | 双壁单影 | 370mm | 240KV | 12 | 胶片侧 | 5 | 2.4 | 11 | 115 | 6 | 180×80mm | 0.1
Φ219×15 | 双壁单影 | 370mm | 250KV | 15 | 胶片侧 | 5 | 3 | 11 | 115 | 6 | 180×80mm | 0.1
Φ219×15.09 | 双壁单影 | 370mm | 250KV | 15 | 胶片侧 | 5 | 3 | 11 | 115 | 6 | 180×80mm | 0.1
Φ219×3.76 | 双壁单影 | 370mm | 150KV | 5 | 胶片侧 | 5 | 1 | 14 | 115 | 6 | 180×80mm | 0.04
Φ219×4 | 双壁单影 | 370mm | 150KV | 5 | 胶片侧 | 5 | 1 | 14 | 115 | 6 | 180×80mm | 0.04
Φ219×6 | 双壁单影 | 370mm | 185KV | 3 | 胶片侧 | 5 | 0.6 | 13 | 115 | 6 | 180×80mm | 0.06
Φ219×6.3 | 双壁单影 | 370mm | 185KV | 3 | 胶片侧 | 5 | 0.6 | 13 | 115 | 6 | 180×80mm | 0.06
Φ219×6.35 | 双壁单影 | 370mm | 185KV | 3 | 胶片侧 | 5 | 0.6 | 13 | 115 | 6 | 180×80mm | 0.06
Φ219×6.5 | 双壁单影 | 370mm | 185KV | 3 | 胶片侧 | 5 | 0.6 | 13 | 115 | 6 | 180×80mm | 0.06
Φ25×3.2 | 垂直透照 | 600mm | 150KV | 3 | 源侧 | 5 | 0.6 | 14 | / | 3 | 150×80mm | 0.02
Φ25×4.5 | 垂直透照 | 600mm | 150KV | 3 | 源侧 | 5 | 0.6 | 13 | / | 3 | 150×80mm | 0.02
Φ250×12.7 | 双壁单影 | 400mm | 240KV | 12 | 胶片侧 | 5 | 2.4 | 11 | 130 | 6 | 180×80mm | 0.1
Φ250×16 | 双壁单影 | 370mm | 250KV | 15 | 胶片侧 | 5 | 3 | 11 | 115 | 6 | 180×80mm | 0.1
Φ250×17.5 | 双壁单影 | 400mm | 260KV | 15 | 胶片侧 | 5 | 3 | 11 | 130 | 6 | 180×80mm | 0.1
Φ26.3×7.82 | 垂直透照 | 600mm | 180KV | 5 | 源侧 | 5 | 1 | 12 | / | 3 | 150×80mm | 0.02
Φ26.6×2.9 | 垂直透照 | 600mm | 150KV | 3 | 源侧 | 5 | 0.6 | 13 | / | 3 | 150×80mm | 0.02
Φ26.6×3 | 垂直透照 | 600mm | 150KV | 3 | 源侧 | 5 | 0.6 | 13 | / | 3 | 150×80mm | 0.02
Φ26.7×2.87 | 垂直透照 | 600mm | 150KV | 3 | 源侧 | 5 | 0.6 | 13 | / | 3 | 150×80mm | 0.02
Φ26.7×2.9 | 垂直透照 | 600mm | 150KV | 3 | 源侧 | 5 | 0.6 | 13 | / | 3 | 150×80mm | 0.02
Φ26.7×3 | 垂直透照 | 600mm | 150KV | 3 | 源侧 | 5 | 0.6 | 13 | / | 3 | 150×80mm | 0.02
Φ26.7×3.2 | 垂直透照 | 600mm | 150KV | 3 | 源侧 | 5 | 0.6 | 13 | / | 3 | 150×80mm | 0.02
Φ26.7×3.91 | 垂直透照 | 600mm | 150KV | 3 | 源侧 | 5 | 0.6 | 13 | / | 3 | 150×80mm | 0.02
Φ26.7×3.6 | 垂直透照 | 600mm | 150KV | 3 | 源侧 | 5 | 0.6 | 13 | / | 3 | 150×80mm | 0.02
Φ26.7×4 | 垂直透照 | 600mm | 150KV | 3 | 源侧 | 5 | 0.6 | 13 | / | 3 | 150×80mm | 0.02
Φ26.7×5.56 | 垂直透照 | 600mm | 150KV | 3 | 源侧 | 5 | 0.6 | 13 | / | 3 | 150×80mm | 0.02
Φ26.7×7.82 | 垂直透照 | 600mm | 180KV | 5 | 源侧 | 5 | 1 | 12 | / | 3 | 150×80mm | 0.02
Φ26.9×2.9 | 垂直透照 | 600mm | 150KV | 3 | 源侧 | 5 | 0.6 | 13 | / | 3 | 150×80mm | 0.02
Φ26.9×3 | 垂直透照 | 600mm | 150KV | 3 | 源侧 | 5 | 0.6 | 13 | / | 3 | 150×80mm | 0.02
Φ27×3 | 垂直透照 | 600mm | 150KV | 3 | 源侧 | 5 | 0.6 | 13 | / | 3 | 150×80mm | 0.02
Φ27×4 | 垂直透照 | 600mm | 150KV | 3 | 源侧 | 5 | 0.6 | 13 | / | 3 | 150×80mm | 0.02
Φ273.1×10 | 双壁单影 | 424mm | 200KV | 5 | 胶片侧 | 5 | 1 | 12 | 143 | 6 | 240×80mm | 0.07
Φ273.1×10.97 | 双壁单影 | 424mm | 200KV | 5 | 胶片侧 | 5 | 1 | 12 | 143 | 6 | 240×80mm | 0.07
Φ273.1×12 | 双壁单影 | 424mm | 260KV | 10 | 胶片侧 | 5 | 2 | 11 | 143 | 6 | 240×80mm | 0.09
Φ273.1×12.5 | 双壁单影 | 424mm | 260KV | 10 | 胶片侧 | 5 | 2 | 11 | 143 | 6 | 240×80mm | 0.09
Φ273.1×12.7 | 双壁单影 | 424mm | 260KV | 10 | 胶片侧 | 5 | 2 | 11 | 143 | 6 | 240×80mm | 0.09
Φ273.1×14 | 双壁单影 | 424mm | 260KV | 12 | 胶片侧 | 5 | 2.4 | 11 | 143 | 6 | 240×80mm | 0.1
Φ273.1×15 | 双壁单影 | 424mm | 260KV | 12 | 胶片侧 | 5 | 2.4 | 11 | 143 | 6 | 240×80mm | 0.1
Φ273.1×15.09 | 双壁单影 | 424mm | 260KV | 12 | 胶片侧 | 5 | 2.4 | 11 | 143 | 6 | 240×80mm | 0.1
Φ273.1×16 | 双壁单影 | 424mm | 260KV | 12 | 胶片侧 | 5 | 2.4 | 11 | 143 | 6 | 240×80mm | 0.1
Φ273.1×17.5 | 双壁单影 | 424mm | 260KV | 16.5 | 胶片侧 | 5 | 3.3 | 11 | 143 | 6 | 240×80mm | 0.13
Φ273.1×18.26 | 双壁单影 | 424mm | 260KV | 16.5 | 胶片侧 | 5 | 3.3 | 11 | 143 | 6 | 240×80mm | 0.13
Φ273.1×4 | 双壁单影 | 424mm | 155KV | 5 | 胶片侧 | 5 | 1 | 14 | 143 | 6 | 240×80mm | 0.05
Φ273.1×4.19 | 双壁单影 | 424mm | 155KV | 5 | 胶片侧 | 5 | 1 | 14 | 143 | 6 | 240×80mm | 0.05
Φ273.1×6.34 | 双壁单影 | 424mm | 175KV | 5 | 胶片侧 | 5 | 1 | 13 | 143 | 6 | 240×80mm | 0.05
Φ273.1×6.35 | 双壁单影 | 424mm | 175KV | 5 | 胶片侧 | 5 | 1 | 13 | 143 | 6 | 240×80mm | 0.05
Φ273.1×6.5 | 双壁单影 | 424mm | 175KV | 5 | 胶片侧 | 5 | 1 | 13 | 143 | 6 | 240×80mm | 0.05
Φ273.1×7.8 | 双壁单影 | 424mm | 190KV | 5 | 胶片侧 | 5 | 1 | 12 | 143 | 6 | 240×80mm | 0.06
Φ273.1×8.8 | 双壁单影 | 424mm | 200KV | 5 | 胶片侧 | 5 | 1 | 12 | 143 | 6 | 240×80mm | 0.07
Φ273.1×9.27 | 双壁单影 | 424mm | 200KV | 5 | 胶片侧 | 5 | 1 | 12 | 143 | 6 | 240×80mm | 0.07
Φ273×10 | 双壁单影 | 424mm | 200KV | 5 | 胶片侧 | 5 | 1 | 12 | 143 | 6 | 240×80mm | 0.07
Φ273×12 | 双壁单影 | 424mm | 260KV | 10 | 胶片侧 | 5 | 2 | 11 | 143 | 6 | 240×80mm | 0.09
Φ273×12.7 | 双壁单影 | 424mm | 260KV | 10 | 胶片侧 | 5 | 2 | 11 | 143 | 6 | 240×80mm | 0.09
Φ273×13 | 双壁单影 | 424mm | 260KV | 10 | 胶片侧 | 5 | 2 | 11 | 143 | 6 | 240×80mm | 0.09
Φ273×15 | 双壁单影 | 424mm | 260KV | 12 | 胶片侧 | 5 | 2.4 | 11 | 143 | 6 | 240×80mm | 0.1
Φ273×15.09 | 双壁单影 | 424mm | 260KV | 12 | 胶片侧 | 5 | 2.4 | 11 | 143 | 6 | 240×80mm | 0.1
Φ273×16 | 双壁单影 | 424mm | 260KV | 12 | 胶片侧 | 5 | 2.4 | 11 | 143 | 6 | 240×80mm | 0.1
Φ273×17.5 | 双壁单影 | 424mm | 260KV | 16.5 | 胶片侧 | 5 | 3.3 | 11 | 143 | 6 | 240×80mm | 0.13
Φ273×18 | 双壁单影 | 424mm | 260KV | 16.5 | 胶片侧 | 5 | 3.3 | 11 | 143 | 6 | 240×80mm | 0.13
Φ273×18.26 | 双壁单影 | 424mm | 260KV | 16.5 | 胶片侧 | 5 | 3.3 | 11 | 143 | 6 | 240×80mm | 0.13
Φ273×4 | 双壁单影 | 424mm | 155KV | 5 | 胶片侧 | 5 | 1 | 14 | 143 | 6 | 240×80mm | 0.05
Φ273×6.3 | 双壁单影 | 424mm | 175KV | 5 | 胶片侧 | 5 | 1 | 13 | 143 | 6 | 240×80mm | 0.05
Φ273×6.35 | 双壁单影 | 424mm | 175KV | 5 | 胶片侧 | 5 | 1 | 13 | 143 | 6 | 240×80mm | 0.05
Φ273×6.5 | 双壁单影 | 424mm | 175KV | 5 | 胶片侧 | 5 | 1 | 13 | 143 | 6 | 240×80mm | 0.05
Φ273×8 | 双壁单影 | 424mm | 190KV | 5 | 胶片侧 | 5 | 1 | 12 | 143 | 6 | 240×80mm | 0.06
Φ323.5×12 | 双壁单影 | 474mm | 250KV | 12.5 | 胶片侧 | 5 | 2.5 | 11 | 170 | 6 | 300×80mm | 0.08
Φ323.6×21.44 | 双壁单影 | 474mm | 270KV | 20 | 胶片侧 | 5 | 4 | 10 | 170 | 6 | 300×80mm | 0.13
Φ323.8×12 | 双壁单影 | 474mm | 250KV | 12.5 | 胶片侧 | 5 | 2.5 | 11 | 170 | 6 | 300×80mm | 0.08
Φ323.8×14.27 | 双壁单影 | 424mm | 260KV | 12 | 胶片侧 | 5 | 2.4 | 11 | 143 | 6 | 240×80mm | 0.1
Φ323.8×17.48 | 双壁单影 | 474mm | 260KV | 15 | 胶片侧 | 5 | 3 | 11 | 170 | 6 | 300×80mm | 0.11
Φ323.8×21 | 双壁单影 | 474mm | 270KV | 20 | 胶片侧 | 5 | 4 | 10 | 170 | 6 | 300×80mm | 0.13
Φ323.8×21.44 | 双壁单影 | 474mm | 270KV | 20 | 胶片侧 | 5 | 4 | 10 | 170 | 6 | 300×80mm | 0.13
Φ323.8×22 | 双壁单影 | 474mm | 270KV | 20 | 胶片侧 | 5 | 4 | 10 | 170 | 6 | 300×80mm | 0.13
Φ323.8×6.35 | 双壁单影 | 474mm | 175KV | 5 | 胶片侧 | 5 | 1 | 13 | 170 | 6 | 300×80mm | 0.04
Φ323.8×6.5 | 双壁单影 | 474mm | 175KV | 5 | 胶片侧 | 5 | 1 | 13 | 170 | 6 | 300×80mm | 0.04
Φ323.8×8 | 双壁单影 | 474mm | 200KV | 5 | 胶片侧 | 5 | 1 | 12 | 170 | 6 | 300×80mm | 0.06
Φ323.9×10 | 双壁单影 | 474mm | 210KV | 8 | 胶片侧 | 5 | 1.6 | 12 | 170 | 6 | 300×80mm | 0.07
Φ323.9×10.31 | 双壁单影 | 474mm | 210KV | 8 | 胶片侧 | 5 | 1.6 | 12 | 170 | 6 | 300×80mm | 0.07
Φ323.9×12 | 双壁单影 | 474mm | 250KV | 12.5 | 胶片侧 | 5 | 2.5 | 11 | 170 | 6 | 300×80mm | 0.08
Φ323.9×12.7 | 双壁单影 | 474mm | 250KV | 12.5 | 胶片侧 | 5 | 2.5 | 11 | 170 | 6 | 300×80mm | 0.08
Φ323.9×14 | 双壁单影 | 474mm | 260KV | 15 | 胶片侧 | 5 | 3 | 11 | 170 | 6 | 300×80mm | 0.08
Φ323.9×14.27 | 双壁单影 | 474mm | 260KV | 15 | 胶片侧 | 5 | 3 | 11 | 170 | 6 | 300×80mm | 0.08
Φ323.9×15 | 双壁单影 | 474mm | 260KV | 13 | 胶片侧 | 5 | 2.6 | 11 | 170 | 6 | 300×80mm | 0.08
Φ323.9×17 | 双壁单影 | 474mm | 260KV | 15 | 胶片侧 | 5 | 3 | 11 | 170 | 6 | 300×80mm | 0.11
Φ323.9×17.48 | 双壁单影 | 474mm | 260KV | 15 | 胶片侧 | 5 | 3 | 11 | 170 | 6 | 300×80mm | 0.11
Φ323.9×17.5 | 双壁单影 | 424mm | 260KV | 16.5 | 胶片侧 | 5 | 3.3 | 11 | 143 | 6 | 240×80mm | 0.13
Φ323.9×21.44 | 双壁单影 | 474mm | 270KV | 20 | 胶片侧 | 5 | 4 | 10 | 170 | 6 | 300×80mm | 0.13
Φ323.9×22 | 双壁单影 | 474mm | 270KV | 20 | 胶片侧 | 5 | 4 | 10 | 170 | 6 | 300×80mm | 0.13
Φ323.9×4.5 | 双壁单影 | 474mm | 175KV | 5 | 胶片侧 | 5 | 1 | 14 | 170 | 6 | 300×80mm | 0.04
Φ323.9×4.57 | 双壁单影 | 474mm | 175KV | 5 | 胶片侧 | 5 | 1 | 14 | 170 | 6 | 300×80mm | 0.04
Φ323.9×4.7 | 双壁单影 | 474mm | 175KV | 5 | 胶片侧 | 5 | 1 | 14 | 170 | 6 | 300×80mm | 0.04
Φ323.9×6.3 | 双壁单影 | 474mm | 175KV | 5 | 胶片侧 | 5 | 1 | 13 | 170 | 6 | 300×80mm | 0.04
Φ323.9×6.35 | 双壁单影 | 474mm | 175KV | 5 | 胶片侧 | 5 | 1 | 13 | 170 | 6 | 300×80mm | 0.04
Φ323.9×8 | 双壁单影 | 474mm | 200KV | 5 | 胶片侧 | 5 | 1 | 12 | 170 | 6 | 300×80mm | 0.06
Φ323.9×8.38 | 双壁单影 | 474mm | 200KV | 5 | 胶片侧 | 5 | 1 | 12 | 170 | 6 | 300×80mm | 0.06
Φ323.9×8.8 | 双壁单影 | 474mm | 200KV | 5 | 胶片侧 | 5 | 1 | 12 | 170 | 6 | 300×80mm | 0.06
Φ323.9×9.53 | 双壁单影 | 474mm | 200KV | 5 | 胶片侧 | 5 | 1 | 12 | 170 | 6 | 300×80mm | 0.06
Φ323×10 | 双壁单影 | 474mm | 210KV | 8 | 胶片侧 | 5 | 1.6 | 12 | 170 | 6 | 300×80mm | 0.07
Φ323×12 | 双壁单影 | 474mm | 250KV | 12.5 | 胶片侧 | 5 | 2.5 | 11 | 170 | 6 | 300×80mm | 0.08
Φ323×17 | 双壁单影 | 474mm | 260KV | 15 | 胶片侧 | 5 | 3 | 11 | 170 | 6 | 300×80mm | 0.11
Φ323×17.5 | 双壁单影 | 474mm | 260KV | 15 | 胶片侧 | 5 | 3 | 11 | 170 | 6 | 300×80mm | 0.11
Φ323×18 | 双壁单影 | 474mm | 260KV | 15 | 胶片侧 | 5 | 3 | 11 | 170 | 6 | 300×80mm | 0.11
Φ323×21 | 双壁单影 | 474mm | 270KV | 20 | 胶片侧 | 5 | 4 | 10 | 170 | 6 | 300×80mm | 0.13
Φ323×21.4 | 双壁单影 | 474mm | 270KV | 20 | 胶片侧 | 5 | 4 | 10 | 170 | 6 | 300×80mm | 0.13
Φ323×22 | 双壁单影 | 474mm | 270KV | 20 | 胶片侧 | 5 | 4 | 10 | 170 | 6 | 300×80mm | 0.13
Φ323×6.2 | 双壁单影 | 474mm | 175KV | 5 | 胶片侧 | 5 | 1 | 13 | 170 | 6 | 300×80mm | 0.04
Φ323×6.3 | 双壁单影 | 474mm | 175KV | 5 | 胶片侧 | 5 | 1 | 13 | 170 | 6 | 300×80mm | 0.04
Φ324×17.48 | 双壁单影 | 474mm | 260KV | 15 | 胶片侧 | 5 | 3 | 11 | 170 | 6 | 300×80mm | 0.11
Φ324×17.5 | 双壁单影 | 474mm | 260KV | 15 | 胶片侧 | 5 | 3 | 11 | 170 | 6 | 300×80mm | 0.11
Φ325×12 | 双壁单影 | 474mm | 250KV | 12.5 | 胶片侧 | 5 | 2.5 | 11 | 170 | 6 | 300×80mm | 0.08
Φ325×17.5 | 双壁单影 | 474mm | 260KV | 15 | 胶片侧 | 5 | 3 | 11 | 170 | 6 | 300×80mm | 0.11
Φ325×22 | 双壁单影 | 474mm | 270KV | 20 | 胶片侧 | 5 | 4 | 10 | 170 | 6 | 300×80mm | 0.13
Φ33.4×10 | 垂直透照 | 600mm | 210KV | 15 | 源侧 | 5 | 3 | 11 | / | 3 | 150×80mm | 0.03
Φ33.4×2.77 | 垂直透照 | 600mm | 150KV | 3 | 源侧 | 5 | 0.6 | 14 | / | 3 | 150×80mm | 0.02
Φ33.4×3.2 | 垂直透照 | 600mm | 150KV | 3 | 源侧 | 5 | 0.6 | 14 | / | 3 | 150×80mm | 0.02
Φ33.4×3.38 | 垂直透照 | 600mm | 150KV | 3 | 源侧 | 5 | 0.6 | 14 | / | 3 | 150×80mm | 0.02
Φ33.4×3.76 | 垂直透照 | 600mm | 150KV | 3 | 源侧 | 5 | 0.6 | 14 | / | 3 | 150×80mm | 0.02
Φ33.4×4.5 | 垂直透照 | 600mm | 160KV | 4 | 源侧 | 5 | 0.8 | 13 | / | 3 | 150×80mm | 0.03
Φ33.4×4.55 | 垂直透照 | 600mm | 160KV | 4 | 源侧 | 5 | 0.8 | 13 | / | 3 | 150×80mm | 0.03
Φ33.4×6.35 | 垂直透照 | 600mm | 170KV | 8 | 源侧 | 5 | 1.6 | 13 | / | 3 | 150×80mm | 0.02
Φ33.4×9.09 | 垂直透照 | 600mm | 210KV | 15 | 源侧 | 5 | 3 | 12 | / | 3 | 150×80mm | 0.03
Φ33.7×3 | 垂直透照 | 600mm | 150KV | 3 | 源侧 | 5 | 0.6 | 14 | / | 3 | 150×80mm | 0.02
Φ33×9 | 垂直透照 | 600mm | 150KV | 13 | 源侧 | 5 | 2.6 | 11 | / | 3 | 150×80mm | 0.02
Φ34×3.5 | 垂直透照 | 600mm | 150KV | 3.5 | 源侧 | 5 | 0.7 | 14 | / | 3 | 150×80mm | 0.02
Φ350×11.13 | 双壁单影 | 506mm | 230KV | 8 | 胶片侧 | 5 | 1.6 | 12 | 184 | 6 | 300×80mm | 0.05
Φ350×18 | 双壁单影 | 506mm | 250KV | 15 | 胶片侧 | 5 | 3 | 11 | 186 | 6 | 300×80mm | 0.11
Φ355.6×10 | 双壁单影 | 506mm | 210KV | 8 | 胶片侧 | 5 | 1.6 | 12 | 186 | 6 | 300×80mm | 0.05
Φ355.6×11.13 | 双壁单影 | 506mm | 210KV | 8 | 胶片侧 | 5 | 1.6 | 12 | 186 | 6 | 300×80mm | 0.05
Φ355.6×12 | 双壁单影 | 506mm | 250KV | 10 | 胶片侧 | 5 | 2 | 11 | 186 | 6 | 300×80mm | 0.08
Φ355.6×15.09 | 双壁单影 | 506mm | 260KV | 14 | 胶片侧 | 5 | 2.8 | 11 | 186 | 6 | 300×80mm | 0.08
Φ355.6×16 | 双壁单影 | 506mm | 260KV | 14 | 胶片侧 | 5 | 2.8 | 11 | 186 | 6 | 300×80mm | 0.08
Φ355.6×18 | 双壁单影 | 506mm | 250KV | 15 | 胶片侧 | 5 | 3 | 11 | 186 | 6 | 300×80mm | 0.11
Φ355.6×19.05 | 双壁单影 | 506mm | 260KV | 18 | 胶片侧 | 5 | 3.6 | 10 | 186 | 6 | 300×80mm | 0.11
Φ355.6×22 | 双壁单影 | 506mm | 270KV | 21.5 | 胶片侧 | 5 | 4.3 | 10 | 186 | 6 | 300×80mm | 0.11
Φ355.6×23.83 | 双壁单影 | 506mm | 270KV | 21.5 | 胶片侧 | 5 | 4.3 | 10 | 186 | 6 | 300×80mm | 0.11
Φ355.6×25 | 双壁单影 | 506mm | 270KV | 28 | 胶片侧 | 5 | 5.6 | 10 | 186 | 6 | 300×80mm | 0.11
Φ355.6×5 | 双壁单影 | 506mm | 165KV | 5 | 胶片侧 | 5 | 1 | 11 | 186 | 6 | 300×80mm | 0.08
Φ355.6×7.92 | 双壁单影 | 506mm | 190KV | 5 | 胶片侧 | 5 | 1 | 12 | 186 | 6 | 300×80mm | 0.05
Φ355.6×8 | 双壁单影 | 506mm | 190KV | 5 | 胶片侧 | 5 | 1 | 12 | 186 | 6 | 300×80mm | 0.05
Φ355.6×9.53 | 双壁单影 | 506mm | 190KV | 5 | 胶片侧 | 5 | 1 | 12 | 186 | 6 | 300×80mm | 0.05
Φ355.9×15.09 | 双壁单影 | 506mm | 260KV | 14 | 胶片侧 | 5 | 2.8 | 11 | 186 | 6 | 300×80mm | 0.08
Φ355.9×19.05 | 双壁单影 | 506mm | 260KV | 18 | 胶片侧 | 5 | 3.6 | 10 | 186 | 6 | 300×80mm | 0.11
Φ355×12 | 双壁单影 | 506mm | 250KV | 10 | 胶片侧 | 5 | 2 | 11 | 186 | 6 | 300×80mm | 0.08
Φ355×15 | 双壁单影 | 506mm | 260KV | 14 | 胶片侧 | 5 | 2.8 | 11 | 186 | 6 | 300×80mm | 0.08
Φ355×19 | 双壁单影 | 506mm | 260KV | 18 | 胶片侧 | 5 | 3.6 | 10 | 186 | 6 | 300×80mm | 0.11
Φ355×8 | 双壁单影 | 506mm | 190KV | 5 | 胶片侧 | 5 | 1 | 12 | 186 | 6 | 300×80mm | 0.05
Φ356×19 | 双壁单影 | 506mm | 260KV | 18 | 胶片侧 | 5 | 3.6 | 10 | 186 | 6 | 300×80mm | 0.11
Φ40×2.9 | 垂直透照 | 600mm | 150KV | 4 | 源侧 | 5 | 0.8 | 13 | / | 3 | 150×80mm | 0.02
Φ40×3 | 垂直透照 | 600mm | 150KV | 4 | 源侧 | 5 | 0.8 | 13 | / | 3 | 150×80mm | 0.02
Φ40×3.6 | 垂直透照 | 600mm | 150KV | 4 | 源侧 | 5 | 0.8 | 13 | / | 3 | 150×80mm | 0.02
Φ406.4×10 | 双壁单影 | 557mm | 210KV | 10 | 胶片侧 | 5 | 2 | 12 | 213 | 6 | 300×80mm | 0.05
Φ406.4×12 | 双壁单影 | 557mm | 240KV | 10 | 胶片侧 | 5 | 2 | 11 | 213 | 6 | 300×80mm | 0.05
Φ406.4×16.66 | 双壁单影 | 557mm | 255KV | 14 | 胶片侧 | 5 | 2.8 | 11 | 213 | 6 | 300×80mm | 0.05
Φ406.4×17 | 双壁单影 | 557mm | 255KV | 14 | 胶片侧 | 5 | 2.8 | 11 | 213 | 6 | 300×80mm | 0.05
Φ406.4×17.5 | 双壁单影 | 557mm | 255KV | 14 | 胶片侧 | 5 | 2.8 | 11 | 213 | 6 | 300×80mm | 0.05
Φ406.4×21.44 | 双壁单影 | 557mm | 255KV | 25 | 胶片侧 | 5 | 5 | 10 | 213 | 6 | 300×80mm | 0.11
Φ406.4×22 | 双壁单影 | 557mm | 255KV | 25 | 胶片侧 | 5 | 5 | 10 | 213 | 6 | 300×80mm | 0.11
Φ406.4×4.78 | 双壁单影 | 557mm | 165KV | 5 | 胶片侧 | 5 | 1 | 14 | 213 | 6 | 300×80mm | 0.04
Φ406.4×5 | 双壁单影 | 557mm | 165KV | 5 | 胶片侧 | 5 | 1 | 14 | 213 | 6 | 300×80mm | 0.04
Φ406.4×6.35 | 双壁单影 | 557mm | 175KV | 5 | 胶片侧 | 5 | 1 | 13 | 213 | 6 | 300×80mm | 0.04
Φ406.4×7 | 双壁单影 | 557mm | 175KV | 5 | 胶片侧 | 5 | 1 | 13 | 213 | 6 | 300×80mm | 0.04
Φ406.4×7.62 | 双壁单影 | 557mm | 175KV | 5 | 胶片侧 | 5 | 1 | 13 | 213 | 6 | 300×80mm | 0.04
Φ406.4×7.92 | 双壁单影 | 557mm | 195KV | 6.5 | 胶片侧 | 5 | 1.3 | 12 | 213 | 6 | 300×80mm | 0.05
Φ406.4×8 | 双壁单影 | 557mm | 195KV | 6.5 | 胶片侧 | 5 | 1.3 | 12 | 213 | 6 | 300×80mm | 0.05
Φ406.4×9 | 双壁单影 | 557mm | 210KV | 10 | 胶片侧 | 5 | 2 | 12 | 213 | 6 | 300×80mm | 0.05
Φ406.4×9.53 | 双壁单影 | 557mm | 210KV | 10 | 胶片侧 | 5 | 2 | 12 | 213 | 6 | 300×80mm | 0.05
Φ406×10 | 双壁单影 | 557mm | 210KV | 10 | 胶片侧 | 5 | 2 | 12 | 213 | 6 | 300×80mm | 0.05
Φ406×12 | 双壁单影 | 557mm | 240KV | 10 | 胶片侧 | 5 | 2 | 11 | 213 | 6 | 300×80mm | 0.05
Φ406×16.66 | 双壁单影 | 557mm | 255KV | 14 | 胶片侧 | 5 | 2.8 | 11 | 213 | 6 | 300×80mm | 0.05
Φ406×17 | 双壁单影 | 557mm | 255KV | 14 | 胶片侧 | 5 | 2.8 | 11 | 213 | 6 | 300×80mm | 0.05
Φ406×17.5 | 双壁单影 | 557mm | 255KV | 14 | 胶片侧 | 5 | 2.8 | 11 | 213 | 6 | 300×80mm | 0.05
Φ406×18 | 双壁单影 | 557mm | 255KV | 14 | 胶片侧 | 5 | 2.8 | 11 | 213 | 6 | 300×80mm | 0.05
Φ406×21.44 | 双壁单影 | 557mm | 255KV | 25 | 胶片侧 | 5 | 5 | 10 | 213 | 6 | 300×80mm | 0.11
Φ406×22 | 双壁单影 | 557mm | 255KV | 25 | 胶片侧 | 5 | 5 | 10 | 213 | 6 | 300×80mm | 0.11
Φ406×4.78 | 双壁单影 | 557mm | 165KV | 5 | 胶片侧 | 5 | 1 | 14 | 213 | 6 | 300×80mm | 0.04
Φ406×5 | 双壁单影 | 557mm | 165KV | 5 | 胶片侧 | 5 | 1 | 14 | 213 | 6 | 300×80mm | 0.04
Φ406×8 | 双壁单影 | 557mm | 195KV | 6.5 | 胶片侧 | 5 | 1.3 | 12 | 213 | 6 | 300×80mm | 0.05
Φ408×8 | 双壁单影 | 557mm | 195KV | 6.5 | 胶片侧 | 5 | 1.3 | 12 | 213 | 6 | 300×80mm | 0.05
Φ410×8 | 双壁单影 | 557mm | 195KV | 6.5 | 胶片侧 | 5 | 1.3 | 12 | 213 | 6 | 300×80mm | 0.05
Φ42.2×3.56 | 垂直透照 | 600mm | 150KV | 4 | 源侧 | 5 | 0.8 | 13 | / | 3 | 150×80mm | 0.02
Φ42.2×4.85 | 垂直透照 | 600mm | 150KV | 4 | 源侧 | 5 | 0.8 | 13 | / | 3 | 150×80mm | 0.02
Φ42.4×3.6 | 垂直透照 | 600mm | 150KV | 4 | 源侧 | 5 | 0.8 | 13 | / | 3 | 150×80mm | 0.02
Φ455×12 | 双壁单影 | 608mm | 250KV | 15 | 胶片侧 | 5 | 3 | 11 | 240 | 6 | 300×80mm | 0.06
Φ457.2×12.7 | 双壁单影 | 608mm | 250KV | 15 | 胶片侧 | 5 | 3 | 11 | 240 | 6 | 300×80mm | 0.06
Φ457.2×19.05 | 双壁单影 | 608mm | 260KV | 20 | 胶片侧 | 5 | 4 | 10 | 240 | 6 | 300×80mm | 0.06
Φ457.2×5 | 双壁单影 | 608mm | 170KV | 4 | 胶片侧 | 5 | 0.8 | 14 | 240 | 6 | 300×80mm | 0.04
Φ457.2×7.93 | 双壁单影 | 608mm | 195KV | 6.5 | 胶片侧 | 5 | 1.3 | 12 | 240 | 6 | 300×80mm | 0.04
Φ457.2×9.53 | 双壁单影 | 608mm | 210KV | 7.5 | 胶片侧 | 5 | 1.5 | 12 | 240 | 6 | 300×80mm | 0.05
Φ457×10 | 双壁单影 | 608mm | 250KV | 15 | 胶片侧 | 5 | 3 | 11 | 240 | 6 | 300×80mm | 0.06
Φ457×11 | 双壁单影 | 608mm | 250KV | 15 | 胶片侧 | 5 | 3 | 11 | 240 | 6 | 300×80mm | 0.06
Φ457×12 | 双壁单影 | 608mm | 250KV | 15 | 胶片侧 | 5 | 3 | 11 | 240 | 6 | 300×80mm | 0.06
Φ457×14.2 | 双壁单影 | 608mm | 260KV | 16 | 胶片侧 | 5 | 3.2 | 11 | 240 | 6 | 300×80mm | 0.07
Φ457×15.88 | 双壁单影 | 608mm | 260KV | 16 | 胶片侧 | 5 | 3.2 | 11 | 240 | 6 | 300×80mm | 0.07
Φ457×19 | 双壁单影 | 608mm | 260KV | 20 | 胶片侧 | 5 | 4 | 10 | 240 | 6 | 300×80mm | 0.06
Φ457×19.05 | 双壁单影 | 608mm | 260KV | 20 | 胶片侧 | 5 | 4 | 10 | 240 | 6 | 300×80mm | 0.06
Φ457×20 | 双壁单影 | 608mm | 260KV | 22 | 胶片侧 | 5 | 4.4 | 10 | 240 | 6 | 300×80mm | 0.07
Φ457×22.23 | 双壁单影 | 608mm | 260KV | 26 | 胶片侧 | 5 | 5.2 | 10 | 240 | 6 | 300×80mm | 0.07
Φ457×23.83 | 双壁单影 | 608mm | 260KV | 28 | 胶片侧 | 5 | 5.6 | 10 | 240 | 6 | 300×80mm | 0.07
Φ457×4.78 | 双壁单影 | 608mm | 170KV | 4 | 胶片侧 | 5 | 0.8 | 14 | 240 | 6 | 300×80mm | 0.04
Φ457×5 | 双壁单影 | 608mm | 170KV | 4 | 胶片侧 | 5 | 0.8 | 14 | 240 | 6 | 300×80mm | 0.04
Φ457×7.92 | 双壁单影 | 608mm | 195KV | 6.5 | 胶片侧 | 5 | 1.3 | 12 | 240 | 6 | 300×80mm | 0.04
Φ457×8 | 双壁单影 | 608mm | 195KV | 6.5 | 胶片侧 | 5 | 1.3 | 12 | 240 | 6 | 300×80mm | 0.04
Φ457×9 | 双壁单影 | 608mm | 210KV | 7.5 | 胶片侧 | 5 | 1.5 | 12 | 240 | 6 | 300×80mm | 0.05
Φ48.3×10 | 垂直透照 | 600mm | 210KV | 15 | 源侧 | 5 | 3 | 11 | / | 3 | 150×80mm | 0.03
Φ48.3×10.15 | 垂直透照 | 600mm | 210KV | 15 | 源侧 | 5 | 3 | 11 | / | 3 | 150×80mm | 0.03
Φ48.3×2.9 | 垂直透照 | 600mm | 150KV | 3 | 源侧 | 5 | 0.6 | 14 | / | 3 | 150×80mm | 0.02
Φ48.3×3.6 | 垂直透照 | 600mm | 150KV | 4 | 源侧 | 5 | 0.8 | 13 | / | 3 | 150×80mm | 0.02
Φ48.3×3.68 | 垂直透照 | 600mm | 150KV | 4 | 源侧 | 5 | 0.8 | 13 | / | 3 | 150×80mm | 0.02
Φ48.3×3.91 | 垂直透照 | 600mm | 150KV | 4 | 源侧 | 5 | 0.8 | 13 | / | 3 | 150×80mm | 0.02
Φ48.3×4 | 垂直透照 | 600mm | 150KV | 4 | 源侧 | 5 | 0.8 | 13 | / | 3 | 150×80mm | 0.02
Φ48.3×5 | 垂直透照 | 600mm | 170KV | 4 | 源侧 | 5 | 0.8 | 13 | / | 3 | 150×80mm | 0.03
Φ48.3×5.08 | 垂直透照 | 600mm | 170KV | 4 | 源侧 | 5 | 0.8 | 13 | / | 3 | 150×80mm | 0.03
Φ48.3×5.5 | 垂直透照 | 600mm | 170KV | 4 | 源侧 | 5 | 0.8 | 13 | / | 3 | 150×80mm | 0.03
Φ48.3×7.14 | 垂直透照 | 600mm | 180KV | 5 | 源侧 | 5 | 1 | 12 | / | 3 | 150×80mm | 0.03
Φ48.6×3.6 | 垂直透照 | 600mm | 150KV | 4 | 源侧 | 5 | 0.8 | 13 | / | 3 | 150×80mm | 0.02
Φ48×3.6 | 垂直透照 | 600mm | 150KV | 4 | 源侧 | 5 | 0.8 | 13 | / | 3 | 150×80mm | 0.02
Φ50×2.9 | 垂直透照 | 600mm | 150KV | 3 | 源侧 | 5 | 0.6 | 14 | / | 3 | 150×80mm | 0.03
Φ57×2.9 | 垂直透照 | 600mm | 150KV | 3 | 源侧 | 5 | 0.6 | 14 | / | 3 | 150×80mm | 0.03
Φ60.3×11.07 | 垂直透照 | 600mm | 210KV | 15 | 源侧 | 5 | 3 | 11 | / | 3 | 150×80mm | 0.03
Φ60.3×2.77 | 垂直透照 | 600mm | 150KV | 3 | 源侧 | 5 | 0.6 | 14 | / | 3 | 150×80mm | 0.02
Φ60.3×2.9 | 垂直透照 | 600mm | 150KV | 3 | 源侧 | 5 | 0.6 | 14 | / | 3 | 150×80mm | 0.02
Φ60.3×3 | 垂直透照 | 600mm | 150KV | 3 | 源侧 | 5 | 0.6 | 14 | / | 3 | 150×80mm | 0.02
Φ60.3×3.05 | 垂直透照 | 600mm | 160KV | 6 | 源侧 | 5 | 1.2 | 14 | / | 3 | 150×80mm | 0.02
Φ60.3×3.2 | 垂直透照 | 600mm | 160KV | 6 | 源侧 | 5 | 1.2 | 14 | / | 3 | 150×80mm | 0.02
Φ60.3×3.4 | 垂直透照 | 600mm | 160KV | 6 | 源侧 | 5 | 1.2 | 14 | / | 3 | 150×80mm | 0.02
Φ60.3×3.6 | 垂直透照 | 600mm | 150KV | 3.5 | 源侧 | 5 | 0.7 | 13 | / | 3 | 150×80mm | 0.02
Φ60.3×3.91 | 垂直透照 | 600mm | 150KV | 3.5 | 源侧 | 5 | 0.7 | 13 | / | 3 | 150×80mm | 0.02
Φ60.3×4 | 垂直透照 | 600mm | 150KV | 3.5 | 源侧 | 5 | 0.7 | 13 | / | 3 | 150×80mm | 0.02
Φ60.3×5.4 | 垂直透照 | 600mm | 170KV | 6 | 源侧 | 5 | 1.2 | 13 | / | 3 | 150×80mm | 0.03
Φ60.3×5.54 | 垂直透照 | 600mm | 170KV | 6 | 源侧 | 5 | 1.2 | 13 | / | 3 | 150×80mm | 0.03
Φ60.3×5.6 | 垂直透照 | 600mm | 170KV | 6 | 源侧 | 5 | 1.2 | 13 | / | 3 | 150×80mm | 0.03
Φ60.3×8 | 垂直透照 | 600mm | 180KV | 6 | 源侧 | 5 | 1.2 | 12 | / | 3 | 150×80mm | 0.03
Φ60.3×8.74 | 垂直透照 | 600mm | 180KV | 6 | 源侧 | 5 | 1.2 | 12 | / | 3 | 150×80mm | 0.03
Φ60.3×8.75 | 垂直透照 | 600mm | 180KV | 6 | 源侧 | 5 | 1.2 | 12 | / | 3 | 150×80mm | 0.03
Φ60.3×8.76 | 垂直透照 | 600mm | 180KV | 6 | 源侧 | 5 | 1.2 | 12 | / | 3 | 150×80mm | 0.03
Φ60×4 | 垂直透照 | 600mm | 150KV | 3.5 | 源侧 | 5 | 0.7 | 13 | / | 3 | 150×80mm | 0.02
Φ73×3.05 | 垂直透照 | 700mm | 170KV | 5 | 源侧 | 5 | 1 | 14 | / | 3 | 180×80mm | 0.03
Φ73×3.2 | 垂直透照 | 700mm | 170KV | 5 | 源侧 | 5 | 1 | 14 | / | 3 | 180×80mm | 0.03
Φ73×5.16 | 垂直透照 | 700mm | 170KV | 8 | 源侧 | 5 | 1.6 | 13 | / | 3 | 180×80mm | 0.03
Φ73×7.5 | 垂直透照 | 700mm | 180KV | 5 | 源侧 | 5 | 1 | 12 | / | 3 | 180×80mm | 0.03
Φ76.1×5 | 垂直透照 | 700mm | 170KV | 8 | 源侧 | 5 | 1.6 | 13 | / | 3 | 180×80mm | 0.03
Φ76×3.2 | 垂直透照 | 700mm | 170KV | 5 | 源侧 | 5 | 1 | 13 | / | 3 | 180×80mm | 0.03
Φ76×4 | 垂直透照 | 700mm | 170KV | 5 | 源侧 | 5 | 1 | 13 | / | 3 | 180×80mm | 0.03
Φ80.4×3.2 | 垂直透照 | 700mm | 160KV | 4 | 源侧 | 5 | 0.8 | 14 | / | 3 | 180×80mm | 0.02
Φ80×3.2 | 垂直透照 | 700mm | 160KV | 4 | 源侧 | 5 | 0.8 | 14 | / | 3 | 180×80mm | 0.02
Φ80×6 | 垂直透照 | 700mm | 180KV | 8.5 | 源侧 | 5 | 1.7 | 13 | / | 3 | 180×80mm | 0.03
Φ80×8 | 垂直透照 | 700mm | 180KV | 10 | 源侧 | 5 | 2 | 12 | / | 3 | 180×80mm | 0.03
Φ88.8×3.2 | 垂直透照 | 700mm | 160KV | 4 | 源侧 | 5 | 0.8 | 14 | / | 3 | 180×80mm | 0.02
Φ88.9×10.31 | 垂直透照 | 700mm | 215KV | 15 | 源侧 | 5 | 3 | 11 | / | 3 | 180×80mm | 0.05
Φ88.9×10.97 | 垂直透照 | 700mm | 220KV | 16 | 源侧 | 5 | 3.2 | 11 | / | 3 | 180×80mm | 0.05
Φ88.9×11 | 垂直透照 | 700mm | 220KV | 16 | 源侧 | 5 | 3.2 | 11 | / | 3 | 180×80mm | 0.05
Φ88.9×11.13 | 垂直透照 | 700mm | 220KV | 16 | 源侧 | 5 | 3.2 | 11 | / | 3 | 180×80mm | 0.05
Φ88.9×11.3 | 垂直透照 | 700mm | 220KV | 16 | 源侧 | 5 | 3.2 | 11 | / | 3 | 180×80mm | 0.05
Φ88.9×2.9 | 垂直透照 | 700mm | 150KV | 3 | 源侧 | 5 | 0.6 | 14 | / | 3 | 150×80mm | 0.02
Φ88.9×3.05 | 垂直透照 | 700mm | 160KV | 4 | 源侧 | 5 | 0.8 | 14 | / | 3 | 180×80mm | 0.02
Φ88.9×3.2 | 垂直透照 | 700mm | 165KV | 4.5 | 源侧 | 5 | 0.9 | 13 | / | 3 | 180×80mm | 0.02
Φ88.9×3.5 | 垂直透照 | 700mm | 165KV | 4.5 | 源侧 | 5 | 0.9 | 13 | / | 3 | 180×80mm | 0.02
Φ88.9×3.6 | 垂直透照 | 700mm | 165KV | 4.5 | 源侧 | 5 | 0.9 | 13 | / | 3 | 180×80mm | 0.02
Φ88.9×4 | 垂直透照 | 700mm | 165KV | 4.5 | 源侧 | 5 | 0.9 | 13 | / | 3 | 180×80mm | 0.02
Φ88.9×4.78 | 垂直透照 | 700mm | 170KV | 6 | 源侧 | 5 | 1.2 | 13 | / | 3 | 180×80mm | 0.02
Φ88.9×5.49 | 垂直透照 | 700mm | 170KV | 7.5 | 源侧 | 5 | 1.5 | 13 | / | 3 | 180×80mm | 0.03
Φ88.9×5.5 | 垂直透照 | 700mm | 170KV | 7.5 | 源侧 | 5 | 1.5 | 13 | / | 3 | 180×80mm | 0.03
Φ88.9×5.54 | 垂直透照 | 700mm | 170KV | 7.5 | 源侧 | 5 | 1.5 | 13 | / | 3 | 180×80mm | 0.03
Φ88.9×5.6 | 垂直透照 | 700mm | 170KV | 7.5 | 源侧 | 5 | 1.5 | 13 | / | 3 | 180×80mm | 0.03
Φ88.9×6 | 垂直透照 | 700mm | 170KV | 7.5 | 源侧 | 5 | 1.5 | 13 | / | 3 | 180×80mm | 0.03
Φ88.9×7.2 | 垂直透照 | 700mm | 180KV | 10 | 源侧 | 5 | 2 | 12 | / | 3 | 180×80mm | 0.03
Φ88.9×7.6 | 垂直透照 | 700mm | 180KV | 10 | 源侧 | 5 | 2 | 12 | / | 3 | 180×80mm | 0.03
Φ88.9×7.62 | 垂直透照 | 700mm | 180KV | 10 | 源侧 | 5 | 2 | 12 | / | 3 | 180×80mm | 0.03
Φ88.9×8 | 垂直透照 | 700mm | 180KV | 10 | 源侧 | 5 | 2 | 12 | / | 3 | 180×80mm | 0.03
Φ88.9×9 | 垂直透照 | 700mm | 200KV | 12 | 源侧 | 5 | 2.4 | 12 | / | 3 | 180×80mm | 0.05
Φ88×5.6 | 垂直透照 | 700mm | 170KV | 7.5 | 源侧 | 5 | 1.5 | 13 | / | 3 | 180×80mm | 0.03
Φ89×11 | 垂直透照 | 700mm | 220KV | 16 | 源侧 | 5 | 3.2 | 11 | / | 3 | 180×80mm | 0.05
Φ89×11.3 | 垂直透照 | 700mm | 220KV | 16 | 源侧 | 5 | 3.2 | 11 | / | 3 | 180×80mm | 0.05
Φ89×4.5 | 垂直透照 | 700mm | 170KV | 6 | 源侧 | 5 | 1.2 | 13 | / | 3 | 180×80mm | 0.02
Φ89×3.2 | 垂直透照 | 700mm | 170KV | 6 | 源侧 | 5 | 1.2 | 13 | / | 3 | 180×80mm | 0.02
Φ89×3.6 | 垂直透照 | 700mm | 170KV | 6 | 源侧 | 5 | 1.2 | 13 | / | 3 | 180×80mm | 0.02
Φ89×5.5 | 垂直透照 | 700mm | 170KV | 7.5 | 源侧 | 5 | 1.5 | 13 | / | 3 | 180×80mm | 0.03
Φ89×8 | 垂直透照 | 700mm | 180KV | 10 | 源侧 | 5 | 2 | 12 | / | 3 | 180×80mm | 0.03
Φ1016×10 | 中心透照 | 508mm | 200KV | 10 | 源侧 | 5 | 2 | 13 | 260 | 1 | 300×80mm | 0.09
Φ1016×12.7 | 中心透照 | 508mm | 220KV | 10 | 源侧 | 5 | 2 | 12 | 260 | 1 | 300×80mm | 0.09
Φ1016×14 | 中心透照 | 508mm | 225KV | 10 | 源侧 | 5 | 2 | 12 | 260 | 1 | 300×80mm | 0.09
Φ1118×12 | 中心透照 | 559mm | 230KV | 8 | 源侧 | 5 | 1.6 | 12 | 260 | 1 | 300×80mm | 0.06
Φ1118×15 | 中心透照 | 559mm | 230KV | 8 | 源侧 | 5 | 1.6 | 12 | 260 | 1 | 300×80mm | 0.06
Φ1200×11 | 中心透照 | 600mm | 230KV | 5 | 源侧 | 5 | 1 | 12 | 260 | 1 | 300×80mm | 0.06
Φ1219×11 | 中心透照 | 610mm | 230KV | 6 | 源侧 | 5 | 1.2 | 12 | 260 | 1 | 300×80mm | 0.06
Φ1219×12.7 | 中心透照 | 610mm | 240KV | 8 | 源侧 | 5 | 1.6 | 12 | 260 | 1 | 300×80mm | 0.07
Φ1219×16 | 中心透照 | 600mm | 190KV | 12 | 源侧 | 5 | 2.4 | 11 | 260 | 1 | 300×80mm | 0.07
Φ1321×16 | 中心透照 | 610mm | 240KV | 8 | 源侧 | 5 | 1.6 | 12 | 260 | 1 | 300×80mm | 0.07
Φ1422×13 | 中心透照 | 711mm | 220KV | 20 | 源侧 | 5 | 4 | 12 | 260 | 1 | 300×80mm | 0.07
Φ1422×19 | 中心透照 | 711mm | 240KV | 25 | 源侧 | 5 | 5 | 11 | 260 | 1 | 300×80mm | 0.07
Φ1524×14 | 中心透照 | 711mm | 240KV | 25 | 源侧 | 5 | 5 | 11 | 260 | 1 | 300×80mm | 0.07
Φ1600×14 | 中心透照 | 800mm | 240KV | 18 | 源侧 | 5 | 3.6 | 12 | 260 | 1 | 300×80mm | 0.06
Φ1626×12 | 中心透照 | 813mm | 230KV | 20 | 源侧 | 5 | 4 | 12 | 260 | 1 | 300×80mm | 0.06
Φ1626×14 | 中心透照 | 813mm | 230KV | 20 | 源侧 | 5 | 4 | 12 | 260 | 1 | 300×80mm | 0.06
Φ1626×22 | 中心透照 | 813mm | 230KV | 25 | 源侧 | 5 | 5 | 11 | 260 | 1 | 300×80mm | 0.06
Φ1629×14 | 中心透照 | 813mm | 230KV | 20 | 源侧 | 5 | 4 | 12 | 260 | 1 | 300×80mm | 0.06
Φ1634×14 | 中心透照 | 817mm | 220KV | 15 | 源侧 | 5 | 3 | 12 | 260 | 1 | 300×80mm | 0.06
Φ1826×16 | 中心透照 | 913mm | 230KV | 21 | 源侧 | 5 | 4.2 | 11 | 260 | 1 | 300×80mm | 0.05
Φ1829×14 | 中心透照 | 914mm | 230KV | 20 | 源侧 | 5 | 4 | 12 | 260 | 1 | 300×80mm | 0.05
Φ1829×16 | 中心透照 | 914mm | 240KV | 22 | 源侧 | 5 | 4.4 | 11 | 260 | 1 | 300×80mm | 0.06
Φ1829×25 | 中心透照 | 914mm | 240KV | 32 | 源侧 | 5 | 6.4 | 11 | 260 | 1 | 300×80mm | 0.06
Φ3020×10 | 中心透照 | 600mm | 150KV | 5 | 源侧 | 5 | 1 | 12 | 260 | 1 | 300×80mm | 0.07
Φ508×10 | 中心透照 | 254mm | 150KV | 5 | 源侧 | 5 | 1 | 13 | 260 | 1 | 300×80mm | 0.14
Φ508×12.5 | 中心透照 | 254mm | 160KV | 8 | 源侧 | 5 | 1.6 | 12 | 260 | 1 | 300×80mm | 0.18
Φ508×12.7 | 中心透照 | 254mm | 160KV | 8 | 源侧 | 5 | 1.6 | 12 | 260 | 1 | 300×80mm | 0.18
Φ508×20 | 中心透照 | 254mm | 190KV | 15 | 源侧 | 5 | 3 | 11 | 260 | 1 | 300×80mm | 0.33
Φ508×20.62 | 中心透照 | 254mm | 190KV | 15 | 源侧 | 5 | 3 | 11 | 260 | 1 | 300×80mm | 0.33
Φ508×22 | 中心透照 | 254mm | 2200KV | 14 | 源侧 | 5 | 2.8 | 11 | 260 | 1 | 300×80mm | 0.33
Φ508×26 | 中心透照 | 254mm | 220KV | 15 | 源侧 | 5 | 3 | 10 | 260 | 1 | 300×80mm | 0.33
Φ508×26.19 | 中心透照 | 254mm | 220KV | 15 | 源侧 | 5 | 3 | 10 | 260 | 1 | 300×80mm | 0.33
Φ508×35 | 中心透照 | 254mm | 240KV | 20 | 源侧 | 5 | 4 | 9 | 260 | 1 | 300×80mm | 0.45
Φ508×5.6 | 中心透照 | 254mm | 150KV | 3 | 源侧 | 5 | 0.6 | 14 | 260 | 1 | 300×80mm | 0.14
Φ508×6 | 中心透照 | 254mm | 150KV | 3 | 源侧 | 5 | 0.6 | 14 | 260 | 1 | 300×80mm | 0.14
Φ508×7 | 中心透照 | 254mm | 150KV | 3 | 源侧 | 5 | 0.6 | 14 | 260 | 1 | 300×80mm | 0.14
Φ508×8 | 中心透照 | 254mm | 150KV | 3 | 源侧 | 5 | 0.6 | 13 | 260 | 1 | 300×80mm | 0.14
Φ508×9 | 中心透照 | 254mm | 150KV | 5 | 源侧 | 5 | 1 | 13 | 260 | 1 | 300×80mm | 0.14
Φ508×9.53 | 中心透照 | 254mm | 150KV | 5 | 源侧 | 5 | 1 | 13 | 260 | 1 | 300×80mm | 0.14
Φ559×22 | 中心透照 | 254mm | 240KV | 20 | 源侧 | 5 | 4 | 9 | 260 | 1 | 300×80mm | 0.45
Φ559×22.23 | 中心透照 | 254mm | 240KV | 20 | 源侧 | 5 | 4 | 9 | 260 | 1 | 300×80mm | 0.45
Φ600×10 | 中心透照 | 305mm | 165KV | 5 | 源侧 | 5 | 1 | 13 | 260 | 1 | 300×80mm | 0.12
Φ600×14.2 | 中心透照 | 305mm | 170KV | 8 | 源侧 | 5 | 1.6 | 12 | 260 | 1 | 300×80mm | 0.12
Φ600×25 | 中心透照 | 305mm | 210KV | 15 | 源侧 | 5 | 3 | 11 | 260 | 1 | 300×80mm | 0.12
Φ600×26 | 中心透照 | 305mm | 210KV | 16 | 源侧 | 5 | 3.2 | 10 | 260 | 1 | 300×80mm | 0.12
Φ600×7 | 中心透照 | 305mm | 150KV | 5 | 源侧 | 5 | 1 | 14 | 260 | 1 | 300×80mm | 0.12
Φ609.6×14 | 中心透照 | 305mm | 180KV | 8 | 源侧 | 5 | 1.6 | 12 | 260 | 1 | 300×80mm | 0.12
Φ609.6×25 | 中心透照 | 305mm | 210KV | 15 | 源侧 | 5 | 3 | 10 | 260 | 1 | 300×80mm | 0.12
Φ609.6×8 | 中心透照 | 305mm | 160KV | 5 | 源侧 | 5 | 1 | 13 | 260 | 1 | 300×80mm | 0.1
Φ610×10 | 中心透照 | 305mm | 175KV | 5 | 源侧 | 5 | 1 | 13 | 260 | 1 | 300×80mm | 0.12
Φ610×14 | 中心透照 | 305mm | 180KV | 8 | 源侧 | 5 | 1.6 | 12 | 260 | 1 | 300×80mm | 0.12
Φ610×14.2 | 中心透照 | 305mm | 180KV | 8 | 源侧 | 5 | 1.6 | 12 | 260 | 1 | 300×80mm | 0.12
Φ610×24 | 中心透照 | 305mm | 210KV | 15 | 源侧 | 5 | 3 | 10 | 260 | 1 | 300×80mm | 0.12
Φ610×24.6 | 中心透照 | 305mm | 210KV | 15 | 源侧 | 5 | 3 | 10 | 260 | 1 | 300×80mm | 0.12
Φ610×24.61 | 中心透照 | 305mm | 210KV | 15 | 源侧 | 5 | 3 | 10 | 260 | 1 | 300×80mm | 0.12
Φ610×25 | 中心透照 | 305mm | 210KV | 15 | 源侧 | 5 | 3 | 10 | 260 | 1 | 300×80mm | 0.12
Φ610×26 | 中心透照 | 305mm | 220KV | 16 | 源侧 | 5 | 3.2 | 10 | 260 | 1 | 300×80mm | 0.12
Φ610×28 | 中心透照 | 305mm | 220KV | 16 | 源侧 | 5 | 3.2 | 10 | 260 | 1 | 300×80mm | 0.12
Φ610×34 | 中心透照 | 305mm | 240KV | 20 | 源侧 | 5 | 4 | 9 | 260 | 1 | 300×80mm | 0.12
Φ610×6.3 | 中心透照 | 305mm | 160KV | 5 | 源侧 | 5 | 1 | 14 | 260 | 1 | 300×80mm | 0.1
Φ610×7 | 中心透照 | 305mm | 160KV | 5 | 源侧 | 5 | 1 | 14 | 260 | 1 | 300×80mm | 0.1
Φ610×8 | 中心透照 | 305mm | 160KV | 5 | 源侧 | 5 | 1 | 14 | 260 | 1 | 300×80mm | 0.1
Φ660×10 | 中心透照 | 300mm | 180KV | 5 | 源侧 | 5 | 1 | 13 | 260 | 8 | 300×80mm | 0.12
Φ711.2×7.92 | 中心透照 | 356mm | 160KV | 8 | 源侧 | 5 | 1.6 | 13 | 260 | 1 | 300×80mm | 0.08
Φ711.2×9.53 | 中心透照 | 356mm | 170KV | 8 | 源侧 | 5 | 1.6 | 13 | 260 | 1 | 300×80mm | 0.09
Φ711×10 | 中心透照 | 356mm | 170KV | 8 | 源侧 | 5 | 1.6 | 13 | 260 | 1 | 300×80mm | 0.09
Φ711×28 | 中心透照 | 356mm | 230KV | 18 | 源侧 | 5 | 3.6 | 10 | 260 | 1 | 300×80mm | 0.09
Φ711×48 | 中心透照 | 406mm | 240KV | 22 | 源侧 | 5 | 4.4 | 8 | 260 | 1 | 300×80mm | 0.09
Φ711×7 | 中心透照 | 356mm | 160KV | 8 | 源侧 | 5 | 1.6 | 14 | 260 | 1 | 300×80mm | 0.08
Φ759×29 | 中心透照 | 380mm | 240KV | 18 | 源侧 | 5 | 3.6 | 10 | 260 | 1 | 300×80mm | 0.09
Φ762×10 | 中心透照 | 912mm | 220KV | 16 | 源侧 | 5 | 3.2 | 12 | 260 | 1 | 300×80mm | 0.08
Φ762×29 | 中心透照 | 381mm | 240KV | 18 | 源侧 | 5 | 3.6 | 10 | 260 | 1 | 300×80mm | 0.09
Φ762×8 | 中心透照 | 912mm | 190KV | 14 | 源侧 | 5 | 2.8 | 12 | 260 | 1 | 300×80mm | 0.07
Φ812.8×34 | 中心透照 | 406mm | 240KV | 22 | 源侧 | 5 | 4.4 | 9 | 260 | 1 | 300×80mm | 0.09
Φ812.8×9.53 | 中心透照 | 406mm | 200KV | 5 | 源侧 | 5 | 1 | 13 | 260 | 1 | 300×80mm | 0.09
Φ812.9×34 | 中心透照 | 406mm | 240KV | 22 | 源侧 | 5 | 4.4 | 9 | 260 | 1 | 300×80mm | 0.09
Φ813×12 | 中心透照 | 406mm | 200KV | 8 | 源侧 | 5 | 1.6 | 12 | 260 | 1 | 300×80mm | 0.09
Φ813×32 | 中心透照 | 406mm | 240KV | 20 | 源侧 | 5 | 4 | 10 | 260 | 1 | 300×80mm | 0.09
Φ813×34 | 中心透照 | 406mm | 240KV | 20 | 源侧 | 5 | 4 | 10 | 260 | 1 | 300×80mm | 0.09
Φ813×40 | 中心透照 | 406mm | 240KV | 50 | 源侧 | 5 | 10 | 9 | 260 | 1 | 300×80mm | 0.12
Φ813×7 | 中心透照 | 406mm | 180KV | 5 | 源侧 | 5 | 1 | 14 | 260 | 1 | 300×80mm | 0.09
Φ813×8 | 中心透照 | 406mm | 150KV | 5 | 源侧 | 5 | 1 | 13 | 260 | 1 | 300×80mm | 0.09
Φ913×13 | 中心透照 | 457mm | 210KV | 12 | 源侧 | 5 | 2.4 | 12 | 260 | 1 | 300×80mm | 0.08
Φ914.4×14 | 中心透照 | 457mm | 210KV | 12 | 源侧 | 5 | 2.4 | 12 | 260 | 1 | 300×80mm | 0.08
Φ914.4×9.53 | 中心透照 | 457mm | 210KV | 8 | 源侧 | 5 | 1.6 | 13 | 260 | 1 | 300×80mm | 0.08
Φ910×8 | 中心透照 | 457mm | 210KV | 8 | 源侧 | 5 | 1.6 | 13 | 260 | 1 | 300×80mm | 0.08
Φ914×10 | 中心透照 | 457mm | 210KV | 8 | 源侧 | 5 | 1.6 | 13 | 260 | 1 | 300×80mm | 0.08
Φ914×13 | 中心透照 | 457mm | 205KV | 12 | 源侧 | 5 | 2.4 | 12 | 260 | 1 | 300×80mm | 0.08
Φ914×14 | 中心透照 | 457mm | 210KV | 12 | 源侧 | 5 | 2.4 | 12 | 260 | 1 | 300×80mm | 0.08
Φ914×8 | 中心透照 | 457mm | 210KV | 8 | 源侧 | 5 | 1.6 | 13 | 260 | 1 | 300×80mm | 0.08
Φ914×9 | 中心透照 | 457mm | 210KV | 8 | 源侧 | 5 | 1.6 | 13 | 260 | 1 | 300×80mm | 0.08
T=6mm | 单壁单影 | 700mm | 150KV | 15 | 源侧 | 5 | 3 | 14 | 300 | 1 | 360×80mm | 0.03
T=7mm | 单壁单影 | 700mm | 150KV | 15 | 源侧 | 5 | 3 | 14 | 300 | 1 | 360×80mm | 0.03
T=8mm | 单壁单影 | 700mm | 155KV | 15 | 源侧 | 5 | 3 | 13 | 300 | 1 | 360×80mm | 0.03
T=10mm | 单壁单影 | 700mm | 160KV | 15 | 源侧 | 5 | 3 | 13 | 300 | 1 | 360×80mm | 0.04
T=12mm | 单壁单影 | 700mm | 170KV | 16 | 源侧 | 5 | 3.2 | 12 | 300 | 1 | 360×80mm | 0.05
T=12/10mm | 单壁单影 | 700mm | 170KV | 16 | 源侧 | 5 | 3.2 | 12 | 300 | 1 | 360×80mm | 0.05
T=14mm | 单壁单影 | 700mm | 180KV | 16 | 源侧 | 5 | 3.2 | 12 | 300 | 1 | 360×80mm | 0.06
T=16mm | 单壁单影 | 700mm | 200KV | 18 | 源侧 | 5 | 3.6 | 11 | 300 | 1 | 360×80mm | 0.06
T=18mm | 单壁单影 | 700mm | 210KV | 19 | 源侧 | 5 | 3.8 | 11 | 300 | 1 | 360×80mm | 0.07
T=20mm | 单壁单影 | 700mm | 220KV | 20 | 源侧 | 5 | 4 | 11 | 300 | 1 | 360×80mm | 0.08
T=22mm | 单壁单影 | 700mm | 225KV | 21 | 源侧 | 5 | 4.2 | 11 | 300 | 1 | 360×80mm | 0.09
T=25mm | 单壁单影 | 700mm | 230KV | 22 | 源侧 | 5 | 4.4 | 11 | 300 | 1 | 360×80mm | 0.1
T=16mm/20mm | 单壁单影 | 700mm | 220KV | 19 | 源侧 | 5 | 3.8 | 11 | 300 | 1 | 360×80mm | 0.06
T=20/24mm | 单壁单影 | 700mm | 220KV | 23 | 源侧 | 5 | 4.6 | 11 | 300 | 1 | 360×80mm | 0.06
T=24mm | 单壁单影 | 700mm | 220KV | 23 | 源侧 | 5 | 4.6 | 11 | 300 | 1 | 360×80mm | 0.06
T=35mm | 单壁单影 | 700mm | 240KV | 28 | 源侧 | 5 | 5.6 | 9 | 300 | 1 | 360×80mm | 0.14
T=36mm | 单壁单影 | 700mm | 240KV | 30 | 源侧 | 5 | 6 | 9 | 300 | 1 | 360×80mm | 0.14
Φ1424×14 | 中心透照 | 711mm | 220KV | 20 | 源侧 | 5 | 4 | 12 | 260 | 1 | 300×80mm | 0.07
每种规格一个序号，每个序号填写相对应的参数

## Sheet1
曝光量(mA•min)
3
5
4
5
5
5
9
9
10
10
3
3
4
5
5
5
5
5
7
7
7
7
7
9
10
10
10
3
3
5
5
5
7
7
7
4
4
10
10
3
5
10
10
4
8
8
8
8
10
10
4
8
8
4
8
10
5
10
10
10
12
12
15
3
3
3
8
10
10
10
10
8
8
10
10
10
10
10
12
12
12
3
10
10
10
8
8
3
5
3
3
3
3
3
3
3
3
3
5
5
6
10
10
10
12
12
12
15
15
15
15
5
3
3
3
3
3
5
5
8
8
10
3
10
10
12
12
12
15
15
5
5
3
3
3
3
3
3
12
15
15
5
3
3
3
3
3
3
3
3
5
3
3
3
3
5
5
10
10
10
12
12
12
12
16.5
16.5
5
5
5
5
5
5
5
5
5
10
10
10
12
12
12
16.5
16.5
16.5
5
5
5
5
5
12.5
20
12.5
12
15
20
20
20
5
5
5
8
8
12.5
12.5
15
15
13
15
15
16.5
20
20
5
5
5
5
5
5
5
5
8
12.5
15
15
15
20
20
20
5
5
15
12.5
15
20
15
3
3
3
3
4
4
8
15
3
13
3.5
8
15
8
8
10
14
14
15
18
21.5
21.5
28
5
5
5
5
14
18
10
14
18
5
18
4
4
4
10
10
14
14
14
25
25
5
5
5
5
5
6.5
6.5
10
10
10
10
14
14
14
14
25
25
5
5
6.5
6.5
6.5
4
4
4
15
15
20
4
6.5
7.5
15
15
15
16
16
20
20
22
26
28
4
4
6.5
6.5
7.5
15
15
3
4
4
4
4
4
4
4
5
4
4
3
3
15
3
3
3
6
6
6
3.5
3.5
3.5
6
6
6
6
6
6
6
3.5
5
5
8
5
8
5
5
4
4
8.5
10
4
15
16
16
16
16
3
4
4.5
4.5
4.5
4.5
6
7.5
7.5
7.5
7.5
7.5
10
10
10
10
12
7.5
16
16
6
7.5
10
10
10
10
8
8
5
6
8
12
8
20
25
25
18
20
20
25
20
15
21
20
22
32
5
5
8
8
15
15
14
15
15
20
3
3
3
3
5
5
20
20
5
8
15
16
5
8
15
5
5
8
8
15
15
15
15
16
16
20
5
5
5
5
8
8
8
18
22
8
18
16
18
14
22
5
22
8
20
20
50
5
5
12
12
8
8
8
12
12
8
8