## 曝光参数
检件规格 | 透照方式 | 焦 距（mm） | 源强（管电压） | 曝光量(mA•min) | 像质计放置位置 | 像质计灵敏度 | 一次透照长度(mm) | 透照张数 | 胶片规格(mm×mm) | 几何不清晰度Ug
Φ1016×10 | 双壁单影 | D+10mm | 90Ci | 486 | 源侧 | 13 | 260 | 1 | 300×80mm | 0.08
Φ1016×14 | 双壁单影 | D+10mm | 90Ci | 2052 | 源侧 | 13 | 260 | 1 | 300×80mm | 0.08
Φ1118×12 | 双壁单影 | D+10mm | 90Ci | 558 | 源侧 | 12 | 260 | 1 | 300×80mm | 0.12
Φ1118×15 | 双壁单影 | D+10mm | 90Ci | 684 | 源侧 | 12 | 260 | 1 | 300×80mm | 0.12
Φ1321×16 | 双壁单影 | D+10mm | 90Ci | 927 | 源侧 | 12 | 260 | 1 | 300×80mm | 0.12
Φ1219×11 | 双壁单影 | D+10mm | 90Ci | 513 | 源侧 | 12 | 260 | 1 | 300×80mm | 0.12
Φ1524×14 | 双壁单影 | D+10mm | 90Ci | 639 | 源侧 | 12 | 260 | 1 | 300×80mm | 0.12
Φ1626×12 | 双壁单影 | D+10mm | 90Ci | 639 | 源侧 | 12 | 260 | 1 | 300×80mm | 0.12
Φ1626×14 | 双壁单影 | D+10mm | 90Ci | 639 | 源侧 | 12 | 260 | 1 | 300×80mm | 0.12
Φ1829×16 | 双壁单影 | D+10mm | 90Ci | 729 | 源侧 | 12 | 260 | 1 | 300×80mm | 0.12
Φ1422×19 | 双壁单影 | D+10mm | 90Ci | 2142 | 源侧 | 12 | 260 | 1 | 300×80mm | 0.12
Φ508×12.5 | 双壁单影 | D+10mm | 90Ci | 1017 | 胶片侧 | 11 | 228 | 1 | 300×80mm | 0.33
Φ508×5.6 | 双壁单影 | D+10mm | 90Ci | 387 | 胶片侧 | 13 | 228 | 1 | 300×80mm | 0.08
Φ508×7 | 双壁单影 | D+10mm | 90Ci | 477 | 胶片侧 | 12 | 228 | 1 | 300×80mm | 0.08
Φ609.6×8 | 双壁单影 | D+10mm | 90Ci | 1026 | 胶片侧 | 12 | 250 | 1 | 300×80mm | 0.12
Φ610×8 | 双壁单影 | D+10mm | 90Ci | 1026 | 胶片侧 | 12 | 250 | 1 | 300×80mm | 0.12
Φ610×10 | 双壁单影 | D+10mm | 90Ci | 1026 | 胶片侧 | 12 | 240 | 1 | 300×80mm | 0.12
Φ610×14 | 双壁单影 | D+10mm | 90Ci | 1791 | 胶片侧 | 11 | 250 | 1 | 300×80mm | 0.12
Φ610×14.2 | 双壁单影 | D+10mm | 90Ci | 1791 | 胶片侧 | 11 | 250 | 1 | 300×80mm | 0.12
Φ610×6.3 | 双壁单影 | D+10mm | 90Ci | 621 | 胶片侧 | 13 | 240 | 1 | 300×80mm | 0.08
Φ610×7 | 双壁单影 | D+10mm | 90Ci | 684 | 胶片侧 | 13 | 240 | 1 | 300×80mm | 0.08
Φ711×10 | 双壁单影 | D+10mm | 90Ci | 1395 | 胶片侧 | 12 | 250 | 1 | 300×80mm | 0.08
Φ711×7 | 双壁单影 | D+10mm | 90Ci | 918 | 胶片侧 | 13 | 250 | 1 | 300×80mm | 0.08
Φ762×10 | 双壁单影 | D+10mm | 90Ci | 1593 | 胶片侧 | 12 | 260 | 1 | 300×80mm | 0.08
Φ762×8 | 双壁单影 | D+10mm | 90Ci | 1206 | 胶片侧 | 12 | 260 | 1 | 300×80mm | 0.08
Φ910×8 | 双壁单影 | D+10mm | 90Ci | 1737 | 胶片侧 | 12 | 260 | 1 | 300×80mm | 0.08
Φ914×10 | 双壁单影 | D+10mm | 90Ci | 2286 | 胶片侧 | 12 | 260 | 1 | 300×80mm | 0.08
Φ914×8 | 双壁单影 | D+10mm | 90Ci | 1737 | 胶片侧 | 12 | 260 | 1 | 300×80mm | 0.08
Φ914×9 | 双壁单影 | D+10mm | 90Ci | 1989 | 胶片侧 | 12 | 260 | 1 | 300×80mm | 0.08
Φ914×14 | 双壁单影 | D+10mm | 90Ci | 3987 | 胶片侧 | 11 | 250 | 1 | 300×80mm | 0.08
Φ323.9×21.44 | 双壁单影 | D+10mm | 100Ci | 380 | 胶片侧 | 10 | 170 | 6 | 240×80mm | 0.05
Φ355.6×23.83 | 双壁单影 | D+10mm | 100Ci | 680 | 胶片侧 | 9 | 186 | 6 | 300×80mm | 0.05
Φ355.6×25 | 双壁单影 | D+10mm | 100Ci | 680 | 胶片侧 | 9 | 186 | 6 | 300×80mm | 0.05
Φ406.4×21.44 | 双壁单影 | D+10mm | 100Ci | 620 | 胶片侧 | 9 | 213 | 6 | 150×80mm | 0.05
Φ406.4×22 | 双壁单影 | D+10mm | 100Ci | 620 | 胶片侧 | 9 | 213 | 6 | 150×80mm | 0.05
Φ406×22 | 双壁单影 | D+10mm | 100Ci | 620 | 胶片侧 | 9 | 213 | 6 | 150×80mm | 0.05
Φ457×20 | 双壁单影 | D+10mm | 100Ci | 980 | 胶片侧 | 10 | 240 | 6 | 150×80mm | 0.28
Φ457×22.23 | 双壁单影 | D+10mm | 100Ci | 980 | 胶片侧 | 10 | 240 | 6 | 150×80mm | 0.28
Φ457×23.83 | 双壁单影 | D+10mm | 100Ci | 980 | 胶片侧 | 10 | 240 | 6 | 150×80mm | 0.28
Φ508×20 | 双壁单影 | D+10mm | 100Ci | 820 | 胶片侧 | 10 | 250 | 7 | 300×80mm | 0.33
Φ508×20.62 | 双壁单影 | D+10mm | 100Ci | 820 | 胶片侧 | 10 | 250 | 7 | 300×80mm | 0.33
Φ508×22 | 双壁单影 | D+10mm | 100Ci | 1010 | 胶片侧 | 10 | 250 | 7 | 300×80mm | 0.33
Φ508×26.19 | 双壁单影 | D+10mm | 100Ci | 1530 | 胶片侧 | 9 | 228 | 7 | 300×80mm | 0.12
Φ508×35 | 双壁单影 | D+10mm | 100Ci | 3700 | 胶片侧 | 8 | 250 | 7 | 300×80mm | 0.33
Φ609.6×25 | 双壁单影 | D+10mm | 100Ci | 2150 | 胶片侧 | 9 | 250 | 8 | 300×80mm | 0.12
Φ600×26 | 双壁单影 | D+10mm | 100Ci | 2190 | 胶片侧 | 9 | 250 | 8 | 300×80mm | 0.12
Φ610×24.61 | 双壁单影 | D+10mm | 100Ci | 2150 | 胶片侧 | 9 | 250 | 8 | 300×80mm | 0.12
Φ610×25 | 双壁单影 | D+10mm | 100Ci | 2150 | 胶片侧 | 9 | 250 | 8 | 300×80mm | 0.12
Φ610×26 | 双壁单影 | D+10mm | 100Ci | 2150 | 胶片侧 | 9 | 250 | 8 | 300×80mm | 0.12
Φ610×28 | 双壁单影 | D+10mm | 100Ci | 1840 | 胶片侧 | 9 | 240 | 8 | 300×80mm | 0.12
Φ711×28 | 双壁单影 | D+10mm | 100Ci | 3560 | 胶片侧 | 9 | 260 | 9 | 300×80mm | 0.12
Φ711×48 | 双壁单影 | D+10mm | 100Ci | 2260 | 胶片侧 | 7 | 250 | 9 | 300×80mm | 0.08
Φ762×29 | 双壁单影 | D+10mm | 100Ci | 4500 | 胶片侧 | 9 | 260 | 10 | 300×80mm | 0.12
Φ812.9×34 | 双壁单影 | D+10mm | 100Ci | 910 | 胶片侧 | 8 | 250 | 10 | 300×80mm | 0.09
Φ813×32 | 双壁单影 | D+10mm | 100Ci | 910 | 胶片侧 | 8 | 250 | 10 | 300×80mm | 0.09
Φ813×34 | 双壁单影 | D+10mm | 100Ci | 910 | 胶片侧 | 8 | 250 | 10 | 300×80mm | 0.09
Φ813×12 | 双壁单影 | D+10mm | 100Ci | 1044 | 胶片侧 | 13 | 250 | 10 | 300×80mm | 0.09
Φ813×7 | 双壁单影 | D+10mm | 100Ci | 801 | 胶片侧 | 14 | 250 | 10 | 300×80mm | 0.09
Φ1626×22 | 双壁单影 | D+10mm | 100Ci | 2034 | 胶片侧 | 11 | 5106 | 21 | 300×80mm | 0.06
Φ100×6.02 | 双壁单影 | D+10mm | 90Ci | 18 | 胶片侧 | 13 | 52 | 6 | 150×80mm | 0.08
Φ101.6×8.08 | 双壁单影 | D+10mm | 90Ci | 27 | 胶片侧 | 12 | 53 | 6 | 150×80mm | 0.1
Φ108×6 | 双壁单影 | D+10mm | 90Ci | 18 | 胶片侧 | 13 | 57 | 6 | 150×80mm | 0.08
Φ108×8 | 双壁单影 | D+10mm | 90Ci | 27 | 胶片侧 | 12 | 57 | 6 | 150×80mm | 0.1
Φ114.3×10 | 双壁单影 | D+10mm | 90Ci | 45 | 胶片侧 | 12 | 60 | 6 | 150×80mm | 0.13
Φ114.3×11.13 | 双壁单影 | D+10mm | 90Ci | 45 | 胶片侧 | 11 | 60 | 6 | 150×80mm | 0.13
Φ114.3×13 | 双壁单影 | D+10mm | 90Ci | 63 | 胶片侧 | 11 | 60 | 6 | 150×80mm | 0.13
Φ114.3×13.49 | 双壁单影 | D+10mm | 90Ci | 63 | 胶片侧 | 11 | 60 | 6 | 150×80mm | 0.13
Φ114.3×3.05 | 双壁单影 | D+10mm | 90Ci | 18 | 胶片侧 | 14 | 60 | 6 | 150×80mm | 0.13
Φ114×3.05 | 双壁单影 | D+10mm | 90Ci | 18 | 胶片侧 | 14 | 60 | 6 | 150×80mm | 0.13
Φ114.3×3.2 | 双壁单影 | D+10mm | 90Ci | 18 | 胶片侧 | 14 | 60 | 6 | 150×80mm | 0.13
Φ114×3.2 | 双壁单影 | D+10mm | 90Ci | 18 | 胶片侧 | 14 | 60 | 6 | 150×80mm | 0.13
Φ125×3.6 | 双壁单影 | D+10mm | 90Ci | 18 | 胶片侧 | 13 | 60 | 6 | 150×80mm | 0.13
Φ114.3×6.02 | 双壁单影 | D+10mm | 90Ci | 27 | 胶片侧 | 13 | 60 | 6 | 150×80mm | 0.08
Φ114.3×6.3 | 双壁单影 | D+10mm | 90Ci | 27 | 胶片侧 | 13 | 60 | 6 | 150×80mm | 0.13
Φ114.3×7 | 双壁单影 | D+10mm | 90Ci | 27 | 胶片侧 | 13 | 60 | 6 | 150×80mm | 0.08
Φ114.3×8.56 | 双壁单影 | D+10mm | 90Ci | 36 | 胶片侧 | 12 | 60 | 6 | 150×80mm | 0.1
Φ114.3×8.8 | 双壁单影 | D+10mm | 90Ci | 36 | 胶片侧 | 12 | 60 | 6 | 150×80mm | 0.13
Φ114×13.49 | 双壁单影 | D+10mm | 90Ci | 63 | 胶片侧 | 11 | 60 | 6 | 150×80mm | 0.13
Φ114×6.02 | 双壁单影 | D+10mm | 90Ci | 27 | 胶片侧 | 13 | 60 | 6 | 150×80mm | 0.13
Φ114×8.56 | 双壁单影 | D+10mm | 90Ci | 36 | 胶片侧 | 12 | 60 | 6 | 150×80mm | 0.1
Φ139.7×10 | 双壁单影 | D+10mm | 90Ci | 63 | 胶片侧 | 12 | 74 | 6 | 150×80mm | 0.13
Φ139×10 | 双壁单影 | D+10mm | 90Ci | 63 | 胶片侧 | 12 | 74 | 6 | 150×80mm | 0.13
Φ141.3×10 | 双壁单影 | D+10mm | 90Ci | 63 | 胶片侧 | 12 | 73 | 6 | 150×80mm | 0.08
Φ141.3×12.7 | 双壁单影 | D+10mm | 90Ci | 90 | 胶片侧 | 11 | 73 | 6 | 150×80mm | 0.08
Φ141.3×9.53 | 双壁单影 | D+10mm | 90Ci | 63 | 胶片侧 | 12 | 73 | 6 | 150×80mm | 0.08
Φ141.4×10 | 双壁单影 | D+10mm | 90Ci | 63 | 胶片侧 | 12 | 73 | 6 | 150×80mm | 0.08
Φ141.4×3.6 | 双壁单影 | D+10mm | 90Ci | 27 | 胶片侧 | 14 | 73 | 6 | 150×80mm | 0.08
Φ141.4×6.3 | 双壁单影 | D+10mm | 90Ci | 36 | 胶片侧 | 14 | 73 | 6 | 150×80mm | 0.08
Φ141.4×7.92 | 双壁单影 | D+10mm | 90Ci | 45 | 胶片侧 | 12 | 73 | 6 | 150×80mm | 0.08
Φ159×7 | 双壁单影 | D+10mm | 90Ci | 54 | 胶片侧 | 13 | 83 | 6 | 150×80mm | 0.07
Φ168.3×10 | 双壁单影 | D+10mm | 90Ci | 99 | 胶片侧 | 12 | 88 | 6 | 150×80mm | 0.11
Φ168.3×10.97 | 双壁单影 | D+10mm | 90Ci | 99 | 胶片侧 | 12 | 88 | 6 | 150×80mm | 0.11
Φ168.3×11 | 双壁单影 | D+10mm | 90Ci | 99 | 胶片侧 | 12 | 88 | 6 | 150×80mm | 0.07
Φ168×11 | 双壁单影 | D+10mm | 90Ci | 99 | 胶片侧 | 12 | 88 | 6 | 150×80mm | 0.07
Φ168.3×12.7 | 双壁单影 | D+10mm | 90Ci | 99 | 胶片侧 | 12 | 88 | 6 | 150×80mm | 0.07
Φ168.3×14 | 双壁单影 | D+10mm | 90Ci | 153 | 胶片侧 | 11 | 88 | 6 | 150×80mm | 0.13
Φ168.3×14.27 | 双壁单影 | D+10mm | 90Ci | 153 | 胶片侧 | 11 | 88 | 6 | 150×80mm | 0.13
Φ168.3×18 | 双壁单影 | D+10mm | 90Ci | 261 | 胶片侧 | 11 | 88 | 6 | 150×80mm | 0.13
Φ168.3×3.4 | 双壁单影 | D+10mm | 90Ci | 36 | 胶片侧 | 14 | 88 | 6 | 150×80mm | 0.07
Φ168.3×3.6 | 双壁单影 | D+10mm | 90Ci | 36 | 胶片侧 | 13 | 88 | 6 | 150×80mm | 0.07
Φ168.3×5 | 双壁单影 | D+10mm | 90Ci | 45 | 胶片侧 | 14 | 88 | 6 | 150×80mm | 0.07
Φ168.3×6 | 双壁单影 | D+10mm | 90Ci | 45 | 胶片侧 | 13 | 88 | 6 | 150×80mm | 0.07
Φ168.3×6.02 | 双壁单影 | D+10mm | 90Ci | 45 | 胶片侧 | 13 | 88 | 6 | 150×80mm | 0.07
Φ168.3×7.1 | 双壁单影 | D+10mm | 90Ci | 54 | 胶片侧 | 13 | 88 | 6 | 150×80mm | 0.07
Φ168.3×7 | 双壁单影 | D+10mm | 90Ci | 54 | 胶片侧 | 13 | 88 | 6 | 150×80mm | 0.07
Φ168.3×7.11 | 双壁单影 | D+10mm | 90Ci | 54 | 胶片侧 | 13 | 88 | 6 | 150×80mm | 0.07
Φ168.3×8 | 双壁单影 | D+10mm | 90Ci | 63 | 胶片侧 | 12 | 88 | 6 | 150×80mm | 0.07
Φ168.3×8.74 | 双壁单影 | D+10mm | 90Ci | 72 | 胶片侧 | 12 | 88 | 6 | 150×80mm | 0.07
Φ168.9×11 | 双壁单影 | D+10mm | 90Ci | 99 | 胶片侧 | 12 | 88 | 6 | 150×80mm | 0.07
Φ168×8.74 | 双壁单影 | D+10mm | 90Ci | 72 | 胶片侧 | 12 | 88 | 6 | 150×80mm | 0.07
Φ21.3×2.77 | 垂直透照 | 600mm | 90Ci | 350 | 源侧 | 14 | / | 3 | 150×80mm | 0.02
Φ14×2 | 垂直透照 | 600mm | 90Ci | 162 | 源侧 | 14 | / | 3 | 150×80mm | 0.02
Φ21.3×2.9 | 垂直透照 | 600mm | 90Ci | 360 | 源侧 | 14 | / | 3 | 150×80mm | 0.03
Φ21.3×3.2 | 垂直透照 | 600mm | 90Ci | 396 | 源侧 | 13 | / | 3 | 150×80mm | 0.03
Φ21.3×3 | 垂直透照 | 600mm | 90Ci | 396 | 源侧 | 13 | / | 3 | 150×80mm | 0.03
Φ21.3×3.6 | 垂直透照 | 600mm | 90Ci | 396 | 源侧 | 13 | / | 3 | 150×80mm | 0.03
Φ21.3×3.73 | 垂直透照 | 600mm | 90Ci | 396 | 源侧 | 13 | / | 3 | 150×80mm | 0.03
Φ21.3×4.78 | 垂直透照 | 600mm | 90Ci | 396 | 源侧 | 13 | / | 3 | 150×80mm | 0.03
Φ21.3×7.47 | 垂直透照 | 600mm | 90Ci | 675 | 源侧 | 12 | / | 3 | 150×80mm | 0.03
Φ210×5 | 双壁单影 | D+10mm | 90Ci | 63 | 胶片侧 | 14 | 110 | 6 | 180×80mm | 0.04
Φ200×4 | 双壁单影 | D+10mm | 90Ci | 54 | 胶片侧 | 14 | 110 | 6 | 180×80mm | 0.04
Φ219.1×10 | 双壁单影 | D+10mm | 90Ci | 144 | 胶片侧 | 12 | 115 | 6 | 180×80mm | 0.09
Φ219.1×10.31 | 双壁单影 | D+10mm | 90Ci | 144 | 胶片侧 | 12 | 115 | 6 | 180×80mm | 0.09
Φ219.1×12.5 | 双壁单影 | D+10mm | 90Ci | 198 | 胶片侧 | 11 | 115 | 6 | 180×80mm | 0.06
Φ219.1×12.7 | 双壁单影 | D+10mm | 90Ci | 207 | 胶片侧 | 11 | 115 | 6 | 180×80mm | 0.1
Φ219.1×15 | 双壁单影 | D+10mm | 90Ci | 279 | 胶片侧 | 11 | 115 | 6 | 180×80mm | 0.1
Φ219.1×15.09 | 双壁单影 | D+10mm | 90Ci | 279 | 胶片侧 | 11 | 115 | 6 | 180×80mm | 0.1
Φ219.1×3.76 | 双壁单影 | D+10mm | 90Ci | 63 | 胶片侧 | 14 | 115 | 6 | 180×80mm | 0.06
Φ219.1×4 | 双壁单影 | D+10mm | 90Ci | 63 | 胶片侧 | 14 | 115 | 6 | 180×80mm | 0.06
Φ219×4 | 双壁单影 | D+10mm | 90Ci | 63 | 胶片侧 | 14 | 115 | 6 | 180×80mm | 0.06
Φ219.1×6 | 双壁单影 | D+10mm | 90Ci | 81 | 胶片侧 | 13 | 115 | 6 | 180×80mm | 0.06
Φ219.1×6.3 | 双壁单影 | D+10mm | 90Ci | 81 | 胶片侧 | 13 | 115 | 6 | 180×80mm | 0.06
Φ219.1×6.35 | 双壁单影 | D+10mm | 90Ci | 81 | 胶片侧 | 13 | 115 | 6 | 180×80mm | 0.06
Φ219.1×7.04 | 双壁单影 | D+10mm | 90Ci | 90 | 胶片侧 | 13 | 115 | 6 | 180×80mm | 0.06
Φ219.1×7.1 | 双壁单影 | D+10mm | 90Ci | 90 | 胶片侧 | 13 | 115 | 6 | 180×80mm | 0.06
Φ219.1×8 | 双壁单影 | D+10mm | 90Ci | 108 | 胶片侧 | 12 | 115 | 6 | 180×80mm | 0.06
Φ219.1×8.18 | 双壁单影 | D+10mm | 90Ci | 108 | 胶片侧 | 12 | 115 | 6 | 180×80mm | 0.07
Φ219×6 | 双壁单影 | D+10mm | 90Ci | 81 | 胶片侧 | 13 | 115 | 6 | 180×80mm | 0.06
Φ219×6.35 | 双壁单影 | D+10mm | 90Ci | 81 | 胶片侧 | 13 | 115 | 6 | 180×80mm | 0.06
Φ22×6 | 垂直透照 | 600mm | 90Ci | 396 | 源侧 | 13 | / | 3 | 150×80mm | 0.03
Φ250×16 | 双壁单影 | D+10mm | 90Ci | 414 | 胶片侧 | 11 | 131 | 6 | 240×80mm | 0.07
Φ26.7×2.9 | 垂直透照 | 600mm | 90Ci | 360 | 源侧 | 13 | / | 3 | 150×80mm | 0.02
Φ26.7×3 | 垂直透照 | 600mm | 90Ci | 360 | 源侧 | 13 | / | 3 | 150×80mm | 0.02
Φ26.7×3.2 | 垂直透照 | 600mm | 90Ci | 360 | 源侧 | 13 | / | 3 | 150×80mm | 0.02
Φ25×3.2 | 垂直透照 | 600mm | 90Ci | 360 | 源侧 | 13 | / | 3 | 150×80mm | 0.02
Φ26.7×3.91 | 垂直透照 | 600mm | 90Ci | 360 | 源侧 | 13 | / | 3 | 150×80mm | 0.02
Φ26.7×4.55 | 垂直透照 | 600mm | 90Ci | 450 | 源侧 | 13 | / | 3 | 150×80mm | 0.02
Φ26.7×6.35 | 垂直透照 | 600mm | 90Ci | 585 | 源侧 | 13 | / | 3 | 150×80mm | 0.02
Φ26.7×7.82 | 垂直透照 | 600mm | 90Ci | 711 | 源侧 | 12 | / | 3 | 150×80mm | 0.08
Φ26.9×2.9 | 垂直透照 | 600mm | 90Ci | 360 | 源侧 | 13 | / | 3 | 150×80mm | 0.02
Φ26.9×3 | 垂直透照 | 600mm | 90Ci | 360 | 源侧 | 13 | / | 3 | 150×80mm | 0.02
Φ273.1×10 | 双壁单影 | D+10mm | 90Ci | 198 | 胶片侧 | 12 | 143 | 6 | 240×80mm | 0.07
Φ273.1×12 | 双壁单影 | D+10mm | 90Ci | 315 | 胶片侧 | 11 | 143 | 6 | 240×80mm | 0.09
Φ273.1×12.7 | 双壁单影 | D+10mm | 90Ci | 315 | 胶片侧 | 11 | 143 | 6 | 240×80mm | 0.09
Φ273.1×14 | 双壁单影 | D+10mm | 90Ci | 432 | 胶片侧 | 11 | 143 | 6 | 240×80mm | 0.1
Φ273.1×15.09 | 双壁单影 | D+10mm | 90Ci | 432 | 胶片侧 | 11 | 143 | 6 | 240×80mm | 0.1
Φ273.1×16 | 双壁单影 | D+10mm | 90Ci | 495 | 胶片侧 | 11 | 143 | 6 | 240×80mm | 0.1
Φ273×16 | 双壁单影 | D+10mm | 90Ci | 495 | 胶片侧 | 11 | 143 | 6 | 240×80mm | 0.1
Φ273.1×17.5 | 双壁单影 | D+10mm | 90Ci | 612 | 胶片侧 | 11 | 143 | 6 | 240×80mm | 0.1
Φ273×17.5 | 双壁单影 | D+10mm | 90Ci | 612 | 胶片侧 | 11 | 143 | 6 | 240×80mm | 0.1
Φ273.1×18.26 | 双壁单影 | D+10mm | 90Ci | 675 | 胶片侧 | 11 | 143 | 6 | 240×80mm | 0.13
Φ273.1×4.19 | 双壁单影 | D+10mm | 90Ci | 90 | 胶片侧 | 13 | 143 | 6 | 240×80mm | 0.07
Φ273.1×6.35 | 双壁单影 | D+10mm | 90Ci | 126 | 胶片侧 | 13 | 143 | 6 | 240×80mm | 0.05
Φ273.1×7.8 | 双壁单影 | D+10mm | 90Ci | 162 | 胶片侧 | 12 | 143 | 6 | 240×80mm | 0.06
Φ273.1×9.27 | 双壁单影 | D+10mm | 90Ci | 198 | 胶片侧 | 12 | 143 | 6 | 240×80mm | 0.07
Φ273×12.7 | 双壁单影 | D+10mm | 90Ci | 315 | 胶片侧 | 11 | 143 | 6 | 240×80mm | 0.09
Φ273×15.09 | 双壁单影 | D+10mm | 90Ci | 432 | 胶片侧 | 11 | 143 | 6 | 240×80mm | 0.1
Φ273×18.26 | 双壁单影 | D+10mm | 90Ci | 675 | 胶片侧 | 11 | 143 | 6 | 240×80mm | 0.13
Φ273×4 | 双壁单影 | D+10mm | 90Ci | 90 | 胶片侧 | 13 | 143 | 6 | 240×80mm | 0.07
Φ273×6.3 | 双壁单影 | D+10mm | 90Ci | 126 | 胶片侧 | 13 | 143 | 6 | 240×80mm | 0.07
Φ273×6.35 | 双壁单影 | D+10mm | 90Ci | 126 | 胶片侧 | 13 | 143 | 6 | 240×80mm | 0.07
Φ273×8 | 双壁单影 | D+10mm | 90Ci | 162 | 胶片侧 | 12 | 143 | 6 | 240×80mm | 0.07
Φ323.8×14.27 | 双壁单影 | D+10mm | 90Ci | 162 | 胶片侧 | 11 | 170 | 6 | 300×80mm | 0.11
Φ323.8×17.48 | 双壁单影 | D+10mm | 90Ci | 846 | 胶片侧 | 11 | 170 | 6 | 300×80mm | 0.11
Φ323.9×10.31 | 双壁单影 | D+10mm | 90Ci | 315 | 胶片侧 | 12 | 170 | 6 | 300×80mm | 0.07
Φ323.9×12 | 双壁单影 | D+10mm | 90Ci | 432 | 胶片侧 | 11 | 170 | 6 | 300×80mm | 0.08
Φ323.9×12.7 | 双壁单影 | D+10mm | 90Ci | 432 | 胶片侧 | 11 | 170 | 6 | 300×80mm | 0.08
Φ323.9×14 | 双壁单影 | D+10mm | 90Ci | 522 | 胶片侧 | 11 | 170 | 6 | 300×80mm | 0.08
Φ323.9×14.27 | 双壁单影 | D+10mm | 90Ci | 522 | 胶片侧 | 11 | 170 | 6 | 300×80mm | 0.08
Φ323.9×17 | 双壁单影 | D+10mm | 90Ci | 846 | 胶片侧 | 11 | 170 | 6 | 300×80mm | 0.11
Φ323.9×17.48 | 双壁单影 | D+10mm | 90Ci | 846 | 胶片侧 | 11 | 170 | 6 | 300×80mm | 0.11
Φ323.9×17.5 | 双壁单影 | D+10mm | 90Ci | 846 | 胶片侧 | 11 | 170 | 6 | 300×80mm | 0.11
Φ323.9×6.3 | 双壁单影 | D+10mm | 90Ci | 180 | 胶片侧 | 13 | 170 | 6 | 300×80mm | 0.11
Φ323.9×4.5 | 双壁单影 | D+10mm | 90Ci | 135 | 胶片侧 | 13 | 170 | 6 | 300×80mm | 0.11
Φ323.9×6.35 | 双壁单影 | D+10mm | 90Ci | 180 | 胶片侧 | 13 | 170 | 6 | 300×80mm | 0.04
Φ323.9×8.38 | 双壁单影 | D+10mm | 90Ci | 243 | 胶片侧 | 12 | 170 | 6 | 300×80mm | 0.06
Φ323.9×8.8 | 双壁单影 | D+10mm | 90Ci | 243 | 胶片侧 | 12 | 170 | 6 | 300×80mm | 0.06
Φ323×12 | 双壁单影 | D+10mm | 90Ci | 432 | 胶片侧 | 11 | 170 | 6 | 300×80mm | 0.08
Φ324×17.48 | 双壁单影 | D+10mm | 90Ci | 846 | 胶片侧 | 11 | 170 | 6 | 300×80mm | 0.11
Φ33.4×2.9 | 垂直透照 | 600mm | 90Ci | 378 | 源侧 | 14 | / | 3 | 150×80mm | 0.03
Φ33.4×3.2 | 垂直透照 | 600mm | 90Ci | 378 | 源侧 | 14 | / | 3 | 150×80mm | 0.03
Φ33.7×3 | 垂直透照 | 600mm | 90Ci | 369 | 源侧 | 14 | / | 3 | 150×80mm | 0.03
Φ33.4×3.38 | 垂直透照 | 600mm | 90Ci | 378 | 源侧 | 14 | / | 3 | 150×80mm | 0.03
Φ33.4×3.91 | 垂直透照 | 600mm | 90Ci | 387 | 源侧 | 14 | / | 3 | 150×80mm | 0.03
Φ33.4×4.5 | 垂直透照 | 600mm | 90Ci | 450 | 源侧 | 13 | / | 3 | 150×80mm | 0.03
Φ33.4×4.55 | 垂直透照 | 600mm | 90Ci | 450 | 源侧 | 13 | / | 3 | 150×80mm | 0.03
Φ33.4×6.35 | 垂直透照 | 600mm | 90Ci | 585 | 源侧 | 13 | / | 3 | 150×80mm | 0.03
Φ33.4×9.09 | 垂直透照 | 600mm | 90Ci | 837 | 源侧 | 12 | / | 3 | 150×80mm | 0.03
Φ33×9 | 垂直透照 | 600mm | 90Ci | 837 | 源侧 | 12 | / | 3 | 150×80mm | 0.03
Φ34×3.5 | 垂直透照 | 600mm | 90Ci | 387 | 源侧 | 14 | / | 3 | 150×80mm | 0.03
Φ350×11.13 | 双壁单影 | D+10mm | 90Ci | 405 | 胶片侧 | 11 | 185 | 6 | 240×80mm | 0.08
Φ350×18 | 双壁单影 | D+10mm | 90Ci | 441 | 胶片侧 | 11 | 185 | 6 | 240×80mm | 0.08
Φ355.6×10 | 双壁单影 | D+10mm | 90Ci | 360 | 胶片侧 | 12 | 186 | 6 | 240×80mm | 0.08
Φ355.6×11.13 | 双壁单影 | D+10mm | 90Ci | 477 | 胶片侧 | 11 | 186 | 6 | 300×80mm | 0.08
Φ355.6×15.09 | 双壁单影 | D+10mm | 90Ci | 720 | 胶片侧 | 11 | 186 | 6 | 300×80mm | 0.08
Φ355.6×16 | 双壁单影 | D+10mm | 90Ci | 720 | 胶片侧 | 11 | 186 | 6 | 300×80mm | 0.08
Φ355.6×18 | 双壁单影 | D+10mm | 90Ci | 1089 | 胶片侧 | 11 | 186 | 6 | 300×80mm | 0.11
Φ355.6×19.05 | 双壁单影 | D+10mm | 90Ci | 1260 | 胶片侧 | 10 | 186 | 6 | 300×80mm | 0.11
Φ355.6×7.92 | 双壁单影 | D+10mm | 90Ci | 270 | 胶片侧 | 12 | 186 | 6 | 300×80mm | 0.05
Φ355.6×8 | 双壁单影 | D+10mm | 90Ci | 270 | 胶片侧 | 12 | 186 | 6 | 240×80mm | 0.08
Φ355.6×9.53 | 双壁单影 | D+10mm | 90Ci | 360 | 胶片侧 | 12 | 186 | 6 | 240×80mm | 0.08
Φ355.9×15.09 | 双壁单影 | D+10mm | 90Ci | 720 | 胶片侧 | 11 | 186 | 6 | 300×80mm | 0.08
Φ355×12 | 双壁单影 | D+10mm | 90Ci | 477 | 胶片侧 | 11 | 186 | 6 | 300×80mm | 0.08
Φ355×15 | 双壁单影 | D+10mm | 90Ci | 720 | 胶片侧 | 11 | 186 | 6 | 300×80mm | 0.08
Φ40×3.6 | 垂直透照 | 600mm | 90Ci | 396 | 源侧 | 13 | / | 3 | 150×80mm | 0.03
Φ406.4×12 | 双壁单影 | D+10mm | 90Ci | 612 | 胶片侧 | 11 | 213 | 6 | 300×80mm | 0.05
Φ406.4×16.66 | 双壁单影 | D+10mm | 90Ci | 1224 | 胶片侧 | 11 | 213 | 6 | 300×80mm | 0.05
Φ406.4×17 | 双壁单影 | D+10mm | 90Ci | 1224 | 胶片侧 | 11 | 213 | 6 | 300×80mm | 0.05
Φ406.4×17.5 | 双壁单影 | D+10mm | 90Ci | 1224 | 胶片侧 | 11 | 213 | 6 | 300×80mm | 0.05
Φ406.4×5 | 双壁单影 | D+10mm | 90Ci | 234 | 胶片侧 | 14 | 213 | 6 | 300×80mm | 0.04
Φ406.4×6.35 | 双壁单影 | D+10mm | 90Ci | 279 | 胶片侧 | 13 | 213 | 6 | 300×80mm | 0.04
Φ406.4×7.92 | 双壁单影 | D+10mm | 90Ci | 351 | 胶片侧 | 12 | 213 | 6 | 300×80mm | 0.04
Φ406.4×8 | 双壁单影 | D+10mm | 90Ci | 351 | 胶片侧 | 12 | 213 | 6 | 300×80mm | 0.04
Φ406.4×9.53 | 双壁单影 | D+10mm | 90Ci | 432 | 胶片侧 | 12 | 213 | 6 | 300×80mm | 0.05
Φ406.4×10 | 双壁单影 | D+10mm | 90Ci | 432 | 胶片侧 | 12 | 213 | 6 | 300×80mm | 0.05
Φ406×16.66 | 双壁单影 | D+10mm | 90Ci | 1224 | 胶片侧 | 11 | 213 | 6 | 300×80mm | 0.05
Φ406×17 | 双壁单影 | D+10mm | 90Ci | 1224 | 胶片侧 | 11 | 213 | 6 | 300×80mm | 0.05
Φ406×17.5 | 双壁单影 | D+10mm | 90Ci | 1224 | 胶片侧 | 11 | 213 | 6 | 300×80mm | 0.05
Φ406×4.78 | 双壁单影 | D+10mm | 90Ci | 234 | 胶片侧 | 14 | 213 | 6 | 300×80mm | 0.04
Φ406×5 | 双壁单影 | D+10mm | 90Ci | 234 | 胶片侧 | 14 | 213 | 6 | 300×80mm | 0.04
Φ410×8 | 双壁单影 | D+10mm | 90Ci | 351 | 胶片侧 | 12 | 213 | 6 | 300×80mm | 0.04
Φ42.4×5 | 垂直透照 | 600mm | 90Ci | 486 | 源侧 | 13 | / | 3 | 150×80mm | 0.04
Φ457.2×12.7 | 双壁单影 | D+10mm | 90Ci | 855 | 胶片侧 | 11 | 240 | 6 | 300×80mm | 0.06
Φ457.2×19.05 | 双壁单影 | D+10mm | 90Ci | 2052 | 胶片侧 | 10 | 240 | 6 | 300×80mm | 0.06
Φ457.2×5 | 双壁单影 | D+10mm | 90Ci | 288 | 胶片侧 | 14 | 240 | 6 | 300×80mm | 0.04
Φ457.2×6 | 双壁单影 | D+10mm | 90Ci | 288 | 胶片侧 | 14 | 240 | 6 | 300×80mm | 0.04
Φ457.2×7.93 | 双壁单影 | D+10mm | 90Ci | 441 | 胶片侧 | 12 | 240 | 6 | 300×80mm | 0.04
Φ457.2×9.53 | 双壁单影 | D+10mm | 90Ci | 549 | 胶片侧 | 12 | 240 | 6 | 300×80mm | 0.05
Φ457×9 | 双壁单影 | D+10mm | 90Ci | 549 | 胶片侧 | 12 | 240 | 6 | 300×80mm | 0.05
Φ457×6 | 双壁单影 | D+10mm | 90Ci | 288 | 胶片侧 | 14 | 240 | 6 | 300×80mm | 0.04
Φ457×11 | 双壁单影 | D+10mm | 90Ci | 855 | 胶片侧 | 11 | 240 | 6 | 300×80mm | 0.06
Φ457×12 | 双壁单影 | D+10mm | 90Ci | 855 | 胶片侧 | 11 | 240 | 6 | 300×80mm | 0.06
Φ457×15.88 | 双壁单影 | D+10mm | 90Ci | 1323 | 胶片侧 | 11 | 240 | 6 | 300×80mm | 0.07
Φ457×19 | 双壁单影 | D+10mm | 90Ci | 2052 | 胶片侧 | 10 | 240 | 6 | 300×80mm | 0.06
Φ457×19.05 | 双壁单影 | D+10mm | 90Ci | 2052 | 胶片侧 | 10 | 240 | 6 | 300×80mm | 0.06
Φ457×4.78 | 双壁单影 | D+10mm | 90Ci | 288 | 胶片侧 | 14 | 240 | 6 | 300×80mm | 0.04
Φ457×7.92 | 双壁单影 | D+10mm | 90Ci | 441 | 胶片侧 | 12 | 240 | 6 | 300×80mm | 0.04
Φ48.3×10 | 垂直透照 | 600mm | 90Ci | 981 | 源侧 | 11 | / | 3 | 150×80mm | 0.03
Φ48.3×10.15 | 垂直透照 | 600mm | 90Ci | 981 | 源侧 | 11 | / | 3 | 150×80mm | 0.03
Φ48.3×3.6 | 垂直透照 | 600mm | 90Ci | 396 | 源侧 | 13 | / | 3 | 150×80mm | 0.03
Φ48.3×2.9 | 垂直透照 | 600mm | 90Ci | 360 | 源侧 | 13 | / | 3 | 150×80mm | 0.03
Φ50×2.9 | 垂直透照 | 600mm | 90Ci | 360 | 源侧 | 13 | / | 3 | 150×80mm | 0.03
Φ48.3×3.68 | 垂直透照 | 600mm | 90Ci | 405 | 源侧 | 13 | / | 3 | 150×80mm | 0.03
Φ48.3×4 | 垂直透照 | 600mm | 90Ci | 396 | 源侧 | 13 | / | 3 | 150×80mm | 0.03
Φ48.3×5 | 垂直透照 | 600mm | 90Ci | 486 | 源侧 | 13 | / | 3 | 150×80mm | 0.03
Φ48.3×5.08 | 垂直透照 | 600mm | 90Ci | 522 | 源侧 | 13 | / | 3 | 150×80mm | 0.03
Φ48.3×7.14 | 垂直透照 | 600mm | 90Ci | 648 | 源侧 | 12 | / | 3 | 150×80mm | 0.03
Φ60.3×11.07 | 垂直透照 | 600mm | 90Ci | 1116 | 源侧 | 11 | / | 3 | 150×80mm | 0.03
Φ60.3×2.77 | 垂直透照 | 600mm | 90Ci | 351 | 源侧 | 14 | / | 3 | 150×80mm | 0.03
Φ60.3×2.9 | 垂直透照 | 600mm | 90Ci | 360 | 源侧 | 14 | / | 3 | 150×80mm | 0.03
Φ60.3×3.4 | 垂直透照 | 600mm | 90Ci | 387 | 源侧 | 14 | / | 3 | 150×80mm | 0.03
Φ60.3×3.6 | 垂直透照 | 600mm | 90Ci | 387 | 源侧 | 14 | / | 3 | 150×80mm | 0.03
Φ60.3×3.91 | 垂直透照 | 600mm | 90Ci | 414 | 源侧 | 14 | / | 3 | 150×80mm | 0.03
Φ60.3×4 | 垂直透照 | 600mm | 90Ci | 414 | 源侧 | 14 | / | 3 | 150×80mm | 0.03
Φ60.3×5.54 | 垂直透照 | 600mm | 90Ci | 522 | 源侧 | 13 | / | 3 | 150×80mm | 0.03
Φ60.3×5.4 | 垂直透照 | 600mm | 90Ci | 513 | 源侧 | 13 | / | 3 | 150×80mm | 0.03
Φ60.3×5.6 | 垂直透照 | 600mm | 90Ci | 522 | 源侧 | 13 | / | 3 | 150×80mm | 0.03
Φ60.3×8.74 | 垂直透照 | 600mm | 90Ci | 810 | 源侧 | 12 | / | 3 | 150×80mm | 0.03
Φ73×3.05 | 垂直透照 | 700mm | 90Ci | 513 | 源侧 | 14 | / | 3 | 180×80mm | 0.03
Φ73×3.2 | 垂直透照 | 700mm | 90Ci | 513 | 源侧 | 14 | / | 3 | 180×80mm | 0.03
Φ73×5.16 | 垂直透照 | 700mm | 90Ci | 675 | 源侧 | 13 | / | 3 | 180×80mm | 0.03
Φ73×7.5 | 垂直透照 | 700mm | 90Ci | 927 | 源侧 | 12 | / | 3 | 180×80mm | 0.03
Φ76×3.2 | 垂直透照 | 700mm | 90Ci | 513 | 源侧 | 14 | / | 3 | 180×80mm | 0.03
Φ76.1×5 | 垂直透照 | 700mm | 90Ci | 657 | 源侧 | 14 | / | 3 | 180×80mm | 0.03
Φ80×6 | 垂直透照 | 700mm | 90Ci | 756 | 源侧 | 13 | / | 3 | 180×80mm | 0.03
Φ80.4×3.2 | 垂直透照 | 700mm | 90Ci | 513 | 源侧 | 13 | / | 3 | 180×80mm | 0.03
Φ80×3.2 | 垂直透照 | 700mm | 90Ci | 513 | 源侧 | 13 | / | 3 | 180×80mm | 0.03
Φ80×8 | 垂直透照 | 700mm | 90Ci | 999 | 源侧 | 13 | / | 3 | 180×80mm | 0.03
Φ88.9×10.31 | 垂直透照 | 700mm | 90Ci | 1368 | 源侧 | 11 | / | 3 | 180×80mm | 0.05
Φ88.9×11.13 | 垂直透照 | 700mm | 90Ci | 1539 | 源侧 | 11 | / | 3 | 180×80mm | 0.05
Φ88.9×3.05 | 垂直透照 | 700mm | 90Ci | 513 | 源侧 | 14 | / | 3 | 180×80mm | 0.03
Φ88.9×3.2 | 垂直透照 | 700mm | 90Ci | 513 | 源侧 | 14 | / | 3 | 180×80mm | 0.03
Φ88.8×3.2 | 垂直透照 | 700mm | 90Ci | 513 | 源侧 | 14 | / | 3 | 180×80mm | 0.03
Φ88.9×2.9 | 垂直透照 | 700mm | 90Ci | 495 | 源侧 | 14 | / | 3 | 180×80mm | 0.03
Φ88.9×3.6 | 垂直透照 | 700mm | 90Ci | 540 | 源侧 | 14 | / | 3 | 180×80mm | 0.03
Φ89×3.2 | 垂直透照 | 700mm | 90Ci | 513 | 源侧 | 14 | / | 3 | 180×80mm | 0.03
Φ88.9×5.49 | 垂直透照 | 700mm | 90Ci | 702 | 源侧 | 13 | / | 3 | 180×80mm | 0.03
Φ88.9×5.6 | 垂直透照 | 700mm | 90Ci | 711 | 源侧 | 13 | / | 3 | 180×80mm | 0.03
Φ88.9×7.62 | 垂直透照 | 700mm | 90Ci | 945 | 源侧 | 12 | / | 3 | 180×80mm | 0.03
Φ88.9×9.53 | 垂直透照 | 700mm | 90Ci | 999 | 源侧 | 12 | / | 3 | 180×80mm | 0.03
Φ88.9×8 | 垂直透照 | 700mm | 90Ci | 999 | 源侧 | 12 | / | 3 | 180×80mm | 0.03
Φ88.9×9 | 垂直透照 | 700mm | 90Ci | 999 | 源侧 | 12 | / | 3 | 180×80mm | 0.03
曝光量除以源活度（源活度随时间衰减不固定）
Φ508×8 | 双壁单影 | D+10mm | 90Ci | 249 | 胶片侧 | 12 | 228 | 1 | 300×80mm | 0.08
Φ508×9 | 双壁单影 | D+10mm | 90Ci | 630 | 胶片侧 | 12 | 228 | 1 | 300×80mm | 0.08

## Sheet1
曝光量(mA• | ) |  | )
486 | 48 | 10.125 | 48
558 | 64 | 8.71875 | 64
684 | 65 | 10.52308 | 65
513 | 58 | 8.844828 | 58
639 | 58 | 11.01724 | 58
639 | 35 | 18.25714 | 35
639 | 33 | 19.36364 | 33
1017 | 33 | 30.81818 | 33
387 | 33 | 11.72727 | 33
249 | 32 | 7.78125 | 32
1026 | 32 | 32.0625 | 32
1026 | 32 | 32.0625 | 32
1026 | 31 | 33.09677 | 31
1791 | 31 | 57.77419 | 31
621 | 31 | 20.03226 | 31
1395 | 30 | 46.5 | 30
918 | 28 | 32.78571 | 28
1593 | 28 | 56.89286 | 28
1737 | 30 | 57.9 | 30
2286 | 61 | 37.47541 | 61
1737 | 61 | 28.47541 | 61
1989 | 80 | 24.8625 | 80
3987 | 68 | 58.63235 | 68
380 | 63 | 6.031746 | 63
680 | 52 | 13.07692 | 52
680 | 61 | 11.14754 | 61
620 | 63 | 9.84127 | 63
620 | 47 | 13.19149 | 47
620 | 51 | 12.15686 | 51
980 | 29 | 33.7931 | 29
980 | 29 | 33.7931 | 29
980 | 58 | 16.89655 | 58
820 | 28 | 29.28571 | 28
820 | 28 | 29.28571 | 28
1010 | 73 | 13.83562 | 73
1530 | 61 | 25.08197 | 61
3700 | 63 | 58.73016 | 63
2150 | 61 | 35.2459 | 61
2150 | 63 | 34.12698 | 63
2150 | 63 | 34.12698 | 63
2150 | 43 | 50 | 43
1840 | 43 | 42.7907 | 43
3560 | 57 | 62.45614 | 57
2260 | 57 | 39.64912 | 57
4500 | 64 | 70.3125 | 64
910 | 58 | 15.68966 | 58
910 | 67 | 13.58209 | 67
910 | 39 | 23.33333 | 39
2034 | 66 | 30.81818 | 66
18 | 63 | 0.2857143 | 63
27 | 67 | 0.4029851 | 67
18 | 61 | 0.295082 | 61
27 | 61 | 0.442623 | 61
45 | 68 | 0.6617647 | 68
45 | 68 | 0.6617647 | 68
63 | 67 | 0.9402985 | 67
63 | 33 | 1.909091 | 33
18 | 34 | 0.5294118 | 34
18 | 34 | 0.5294118 | 34
27 | 32 | 0.84375 | 32
27 | 32 | 0.84375 | 32
27 | 67 | 0.4029851 | 67
36 | 67 | 0.5373134 | 67
36 | 68 | 0.5294118 | 68
63 | 44 | 1.431818 | 44
27 | 35 | 0.7714286 | 35
36 | 34 | 1.058824 | 34
63 | 33 | 1.909091 | 33
63 | 67 | 0.9402985 | 67
63 | 67 | 0.9402985 | 67
90 | 71 | 1.267606 | 71
63 | 68 | 0.9264706 | 68
63 | 68 | 0.9264706 | 68
27 | 70 | 0.3857143 | 70
45 | 67 | 0.6716418 | 67
54 | 68 | 0.7941176 | 68
99 | 68 | 1.455882 | 68
99 | 68 | 1.455882 | 68
99 | 63 | 1.571429 | 63
99 | 63 | 1.571429 | 63
153 | 61 | 2.508197 | 61
153 | 68 | 2.25 | 68
261 | 61 | 4.278689 | 61
36 | 61 | 0.5901639 | 61
36 | 61 | 0.5901639 | 61
45 | 68 | 0.6617647 | 68
45 | 68 | 0.6617647 | 68
45 | 67 | 0.6716418 | 67
54 | 67 | 0.8059701 | 67
54 | 68 | 0.7941176 | 68
63 | 68 | 0.9264706 | 68
72 | 68 | 1.058824 | 68
99 | 67 | 1.477612 | 67
72 | 67 | 1.074627 | 67
350 | 68 | 5.147059 | 68
360 | 68 | 5.294118 | 68
396 | 48 | 8.25 | 48
396 | 68 | 5.823529 | 68
396 | 68 | 5.823529 | 68
396 | 67 | 5.910448 | 67
675 | 67 | 10.07463 | 67
63 | 67 | 0.9402985 | 67
144 | 68 | 2.117647 | 68
144 | 68 | 2.117647 | 68
198 | 67 | 2.955224 | 67
207 | 67 | 3.089552 | 67
279 | 68 | 4.102941 | 68
279 | 67 | 4.164179 | 67
63 | 67 | 0.9402985 | 67
63 | 67 | 0.9402985 | 67
81 | 67 | 1.208955 | 67
81 | 67 | 1.208955 | 67
81 | 67 | 1.208955 | 67
90 | 67 | 1.343284 | 67
90 | 67 | 1.343284 | 67
108 | 67 | 1.61194 | 67
108 | 67 | 1.61194 | 67
81 | 67 | 1.208955 | 67
81 | 67 | 1.208955 | 67
396 | 60 | 6.6 | 60
414 | 67 | 6.179104 | 67
360 | 66 | 5.454545 | 66
360 | 67 | 5.373134 | 67
360 | 67 | 5.373134 | 67
360 | 67 | 5.373134 | 67
450 | 67 | 6.716418 | 67
585 | 67 | 8.731343 | 67
711 | 66 | 10.77273 | 66
360 | 66 | 5.454545 | 66
198 | 64 | 3.09375 | 64
315 | 66 | 4.772727 | 66
315 | 66 | 4.772727 | 66
432 | 66 | 6.545455 | 66
432 | 66 | 6.545455 | 66
675 | 66 | 10.22727 | 66
90 | 64 | 1.40625 | 64
126 | 64 | 1.96875 | 64
162 | 66 | 2.454545 | 66
198 | 66 | 3 | 66
315 | 66 | 4.772727 | 66
432 | 66 | 6.545455 | 66
675 | 66 | 10.22727 | 66
90 | 66 | 1.363636 | 66
126 | 66 | 1.909091 | 66
126 | 66 | 1.909091 | 66
162 | 66 | 2.454545 | 66
162 | 65 | 2.492308 | 65
846 | 65 | 13.01538 | 65
315 | 65 | 4.846154 | 65
432 | 65 | 6.646154 | 65
432 | 65 | 6.646154 | 65
522 | 65 | 8.030769 | 65
522 | 65 | 8.030769 | 65
846 | 65 | 13.01538 | 65
846 | 61 | 13.86885 | 61
180 | 64 | 2.8125 | 64
18 | 64 | 0.28125 | 64
243 | 64 | 3.796875 | 64
432 | 65 | 6.646154 | 65
846 | 65 | 13.01538 | 65
378 | 65 | 5.815385 | 65
378 | 56 | 6.75 | 56
378 | 64 | 5.90625 | 64
387 | 64 | 6.046875 | 64
450 | 64 | 7.03125 | 64
450 | 65 | 6.923077 | 65
585 | 65 | 9 | 65
837 | 64 | 13.078125 | 64
837 | 65 | 12.87692 | 65
387 | 30 | 12.9 | 30
405 | 63 | 6.428571 | 63
360 | 63 | 5.714286 | 63
477 | 56 | 8.517857 | 56
720 | 64 | 11.25 | 64
720 | 63 | 11.42857 | 63
1089 | 63 | 17.28571 | 63
1260 | 63 | 20 | 63
270 | 47 | 5.744681 | 47
270 | 63 | 4.285714 | 63
360 | 63 | 5.714286 | 63
720 | 63 | 11.42857 | 63
477 | 63 | 7.571429 | 63
720 | 63 | 11.42857 | 63
396 | 63 | 6.285714 | 63
612 | 63 | 9.714286 | 63
1224 | 63 | 19.42857 | 63
1224 | 63 | 19.42857 | 63
1224 | 63 | 19.42857 | 63
234 | 63 | 3.714286 | 63
279 | 60 | 4.65 | 60
351 | 61 | 5.754098 | 61
351 | 61 | 5.754098 | 61
432 | 61 | 7.081967 | 61
432 | 61 | 7.081967 | 61
1224 | 63 | 19.42857 | 63
1224 | 62 | 19.74194 | 62
1224 | 62 | 19.74194 | 62
234 | 61 | 3.836066 | 61
234 | 61 | 3.836066 | 61
351 | 61 | 5.754098 | 61
486 | 62 | 7.83871 | 62
855 | 61 | 14.01639 | 61
2052 | 51 | 40.23529 | 51
288 | 61 | 4.721311 | 61
288 | 61 | 4.721311 | 61
441 | 61 | 7.229508 | 61
549 | 61 | 9 | 61
288 | 56 | 5.142857 | 56
855 | 61 | 14.01639 | 61
855 | 61 | 14.01639 | 61
1323 | 61 | 21.68852 | 61
2052 | 52 | 39.46154 | 52
2052 | 61 | 33.63934 | 61
288 | 61 | 4.721311 | 61
441 | 61 | 7.229508 | 61
981 | 61 | 16.08197 | 61
981 | 61 | 16.08197 | 61
396 | 56 | 7.071429 | 56
405 | 56 | 7.232143 | 56
396 | 61 | 6.491803 | 61
486 | 50 | 9.72 | 50
522 | 61 | 8.557377 | 61
648 | 61 | 10.62295 | 61
1116 | 61 | 18.29508 | 61
351 | 61 | 5.754098 | 61
360 | 61 | 5.901639 | 61
387 | 61 | 6.344262 | 61
414 | 61 | 6.786885 | 61
414 | 61 | 6.786885 | 61
522 | 61 | 8.557377 | 61
522 | 61 | 8.557377 | 61
810 | 61 | 13.27869 | 61
513 | 61 | 8.409836 | 61
675 | 61 | 11.06557 | 61
927 | 60 | 15.45 | 60
513 | 56 | 9.160714 | 56
756 | 56 | 13.5 | 56
1368 | 60 | 22.8 | 60
1539 | 60 | 25.65 | 60
513 | 60 | 8.55 | 60
513 | 59 | 8.694915 | 59
702 | 60 | 11.7 | 60
711 | 60 | 11.85 | 60
945 | 60 | 15.75 | 60
999 | 60 | 16.65 | 60
999 | 60 | 16.65 | 60
999 | 60 | 16.65 | 60
| 58 | 0 | 58
| 55 | 0 | 55
| 59 | 0 | 59
| 59 | 0 | 59
| 59 | 0 | 59
| 59 | 0 | 59
| 58 | 0 | 58
| 58 | 0 | 58
| 59 | 0 | 59
| 59 | 0 | 59
| 59 | 0 | 59
| 59 | 0 | 59
| 59 | 0 | 59
| 58 | 0 | 58
| 58 | 0 | 58
| 59 | 0 | 59
| 59 | 0 | 59
| 55 | 0 | 55
| 59 | 0 | 59
| 59 | 0 | 59
| 59 | 0 | 59
| 59 | 0 | 59
| 58 | 0 | 58
| 58 | 0 | 58
| 58 | 0 | 58
| 58 | 0 | 58
| 58 | 0 | 58
| 58 | 0 | 58
| 52 | 0 | 52
| 52 | 0 | 52
| 58 | 0 | 58
| 58 | 0 | 58
| 58 | 0 | 58
| 58 | 0 | 58
| 58 | 0 | 58
| 58 | 0 | 58
| 58 | 0 | 58
| 58 | 0 | 58
| 58 | 0 | 58
| 58 | 0 | 58
| 58 | 0 | 58
| 58 | 0 | 58
| 58 | 0 | 58
| 54 | 0 | 54
| 35 | 0 | 35
| 55 | 0 | 55
| 55 | 0 | 55
| 57 | 0 | 57
| 57 | 0 | 57
| 57 | 0 | 57
| 57 | 0 | 57
| 57 | 0 | 57
| 57 | 0 | 57
| 56 | 0 | 56
| 55 | 0 | 55
| 57 | 0 | 57
| 57 | 0 | 57
| 57 | 0 | 57
| 56 | 0 | 56
| 57 | 0 | 57
| 57 | 0 | 57
| 57 | 0 | 57
| 57 | 0 | 57
| 54 | 0 | 54
| 55 | 0 | 55
| 56 | 0 | 56
| 56 | 0 | 56
| 56 | 0 | 56
| 56 | 0 | 56
| 56 | 0 | 56
| 56 | 0 | 56
| 56 | 0 | 56
| 56 | 0 | 56
| 56 | 0 | 56
| 56 | 0 | 56
| 54 | 0 | 54
| 56 | 0 | 56
| 55 | 0 | 55
| 55 | 0 | 55
| 56 | 0 | 56
| 56 | 0 | 56
| 55 | 0 | 55
| 55 | 0 | 55
| 55 | 0 | 55
| 55 | 0 | 55
| 52 | 0 | 52
| 52 | 0 | 52
| 55 | 0 | 55
| 55 | 0 | 55
| 54 | 0 | 54
| 54 | 0 | 54
| 54 | 0 | 54
| 54 | 0 | 54
| 54 | 0 | 54
| 54 | 0 | 54
| 54 | 0 | 54
| 54 | 0 | 54
| 53 | 0 | 53
| 53 | 0 | 53
| 53 | 0 | 53
| 54 | 0 | 54
| 41 | 0 | 41
| 54 | 0 | 54
| 54 | 0 | 54
| 54 | 0 | 54
| 54 | 0 | 54
| 54 | 0 | 54
| 54 | 0 | 54
| 54 | 0 | 54
| 54 | 0 | 54
| 54 | 0 | 54
| 54 | 0 | 54
| 54 | 0 | 54
| 53 | 0 | 53
| 53 | 0 | 53
| 53 | 0 | 53
| 53 | 0 | 53
| 53 | 0 | 53
| 53 | 0 | 53
| 53 | 0 | 53
| 53 | 0 | 53
| 39 | 0 | 39
| 41 | 0 | 41
| 53 | 0 | 53
| 53 | 0 | 53
| 53 | 0 | 53
| 53 | 0 | 53
| 52 | 0 | 52
| 52 | 0 | 52
| 52 | 0 | 52
| 40 | 0 | 40
| 40 | 0 | 40
| 40 | 0 | 40
| 40 | 0 | 40
| 38 | 0 | 38
| 40 | 0 | 40
| 38 | 0 | 38
| 38 | 0 | 38
| 38 | 0 | 38
| 39 | 0 | 39
| 38 | 0 | 38
| 39 | 0 | 39
| 15 | 0 | 15
| 15 | 0 | 15
| 38 | 0 | 38
| 38 | 0 | 38
| 39 | 0 | 39
| 39 | 0 | 39
| 52 | 0 | 52
| 52 | 0 | 52
| 52 | 0 | 52
| 52 | 0 | 52
| 52 | 0 | 52
| 52 | 0 | 52
| 52 | 0 | 52
| 52 | 0 | 52
| 52 | 0 | 52
| 51 | 0 | 51
| 34 | 0 | 34
| 51 | 0 | 51
| 51 | 0 | 51
| 50 | 0 | 50
| 50 | 0 | 50
| 51 | 0 | 51
| 51 | 0 | 51
| 51 | 0 | 51
| 50 | 0 | 50
| 50 | 0 | 50
| 50 | 0 | 50
| 50 | 0 | 50
| 50 | 0 | 50
| 50 | 0 | 50
| 50 | 0 | 50
| 49 | 0 | 49
| 41 | 0 | 41
| 41 | 0 | 41
| 50 | 0 | 50
| 37 | 0 | 37
| 50 | 0 | 50
| 50 | 0 | 50
| 49 | 0 | 49
| 49 | 0 | 49
| 49 | 0 | 49
| 34 | 0 | 34
| 34 | 0 | 34
| 48 | 0 | 48
| 48 | 0 | 48
| 48 | 0 | 48
| 11 | 0 | 11
| 48 | 0 | 48
| 48 | 0 | 48
| 47 | 0 | 47
| 47 | 0 | 47
| 46 | 0 | 46
| 44 | 0 | 44
| 44 | 0 | 44
| 47 | 0 | 47
| 47 | 0 | 47
| 46 | 0 | 46
| 46 | 0 | 46
| 46 | 0 | 46
| 46 | 0 | 46
| 46 | 0 | 46
| 46 | 0 | 46
| 46 | 0 | 46
| 46 | 0 | 46
| 15 | 0 | 15
| 28 | 0 | 28
| 27 | 0 | 27
| 46 | 0 | 46
| 15 | 0 | 15
| 44 | 0 | 44
| 44 | 0 | 44
| 42 | 0 | 42
| 15 | 0 | 15
| 15 | 0 | 15
| 12 | 0 | 12
| 11 | 0 | 11
| 11 | 0 | 11
| 44 | 0 | 44
| 44 | 0 | 44
| 44 | 0 | 44
| 26 | 0 | 26
| 26 | 0 | 26
| 43 | 0 | 43
| 43 | 0 | 43
| 43 | 0 | 43
| 43 | 0 | 43
| 43 | 0 | 43
| 42 | 0 | 42
| 43 | 0 | 43
| 43 | 0 | 43
| 43 | 0 | 43
| 43 | 0 | 43
| 42 | 0 | 42
| 43 | 0 | 43
| 40 | 0 | 40
| 42 | 0 | 42
| 43 | 0 | 43
| 43 | 0 | 43
| 42 | 0 | 42
| 42 | 0 | 42
| 42 | 0 | 42
| 42 | 0 | 42
| 42 | 0 | 42
| 32 | 0 | 32
| 32 | 0 | 32
| 32 | 0 | 32
| 32 | 0 | 32
| 42 | 0 | 42
| 42 | 0 | 42
| 41 | 0 | 41
| 41 | 0 | 41
| 42 | 0 | 42
| 42 | 0 | 42
| 42 | 0 | 42
| 41 | 0 | 41
| 41 | 0 | 41
| 41 | 0 | 41
| 40 | 0 | 40
| 40 | 0 | 40
| 40 | 0 | 40
| 41 | 0 | 41
| 40 | 0 | 40
| 41 | 0 | 41
| 41 | 0 | 41
| 41 | 0 | 41
| 40 | 0 | 40
| 41 | 0 | 41
| 41 | 0 | 41
| 41 | 0 | 41
| 32 | 0 | 32
| 41 | 0 | 41
| 41 | 0 | 41
| 32 | 0 | 32
| 40 | 0 | 40
| 38 | 0 | 38
| 40 | 0 | 40
| 15 | 0 | 15
| 40 | 0 | 40
| 38 | 0 | 38
| 38 | 0 | 38
| 38 | 0 | 38
| 39 | 0 | 39
| 37 | 0 | 37
| 38 | 0 | 38
| 38 | 0 | 38
| 39 | 0 | 39
| 39 | 0 | 39
| 39 | 0 | 39
| 39 | 0 | 39
| 39 | 0 | 39
| 39 | 0 | 39
| 37 | 0 | 37
| 39 | 0 | 39
| 33 | 0 | 33
| 33 | 0 | 33
| 39 | 0 | 39
| 39 | 0 | 39
| 39 | 0 | 39
| 38 | 0 | 38
| 37 | 0 | 37
| 38 | 0 | 38
| 38 | 0 | 38
| 38 | 0 | 38
| 37 | 0 | 37
| 34 | 0 | 34
| 34 | 0 | 34
| 34 | 0 | 34
| 31 | 0 | 31
| 38 | 0 | 38
| 33 | 0 | 33
| 33 | 0 | 33
| 37 | 0 | 37
| 37 | 0 | 37
| 37 | 0 | 37
| 37 | 0 | 37
| 37 | 0 | 37
| 37 | 0 | 37
| 37 | 0 | 37
| 37 | 0 | 37
| 34 | 0 | 34
| 34 | 0 | 34
| 37 | 0 | 37
| 37 | 0 | 37
| 37 | 0 | 37
| 37 | 0 | 37
| 37 | 0 | 37
| 37 | 0 | 37
| 37 | 0 | 37
| 37 | 0 | 37
| 37 | 0 | 37
| 37 | 0 | 37
| 37 | 0 | 37
| 37 | 0 | 37
| 37 | 0 | 37
| 34 | 0 | 34
| 34 | 0 | 34
| 37 | 0 | 37
| 37 | 0 | 37
| 37 | 0 | 37
| 36 | 0 | 36
| 36 | 0 | 36
| 35 | 0 | 35
| 36 | 0 | 36
| 36 | 0 | 36
| 35 | 0 | 35
| 36 | 0 | 36
| 36 | 0 | 36
| 36 | 0 | 36
| 36 | 0 | 36
| 36 | 0 | 36
| 36 | 0 | 36
| 36 | 0 | 36
| 36 | 0 | 36
| 36 | 0 | 36
| 36 | 0 | 36
| 36 | 0 | 36
| 36 | 0 | 36
| 36 | 0 | 36
| 35 | 0 | 35
| 36 | 0 | 36
| 36 | 0 | 36
| 36 | 0 | 36
| 36 | 0 | 36
| 36 | 0 | 36
| 36 | 0 | 36
| 36 | 0 | 36
| 36 | 0 | 36
| 36 | 0 | 36
| 36 | 0 | 36
| 36 | 0 | 36
| 36 | 0 | 36
| 35 | 0 | 35
| 36 | 0 | 36
| 36 | 0 | 36
| 36 | 0 | 36
| 36 | 0 | 36
| 36 | 0 | 36
| 36 | 0 | 36
| 36 | 0 | 36
| 36 | 0 | 36
| 36 | 0 | 36
| 36 | 0 | 36
| 36 | 0 | 36
| 36 | 0 | 36
| 36 | 0 | 36
| 36 | 0 | 36
| 36 | 0 | 36
| 36 | 0 | 36
| 35 | 0 | 35
| 35 | 0 | 35
| 36 | 0 | 36
| 34 | 0 | 34
| 15 | 0 | 15
| 36 | 0 | 36
| 35 | 0 | 35
| 35 | 0 | 35
| 35 | 0 | 35
| 35 | 0 | 35
| 35 | 0 | 35
| 35 | 0 | 35
| 35 | 0 | 35
| 35 | 0 | 35
| 34 | 0 | 34
| 35 | 0 | 35
| 35 | 0 | 35
| 35 | 0 | 35
| 35 | 0 | 35
| 35 | 0 | 35
| 30 | 0 | 30
| 35 | 0 | 35
| 35 | 0 | 35
| 35 | 0 | 35
| 35 | 0 | 35
| 35 | 0 | 35
| 35 | 0 | 35
| 35 | 0 | 35
| 35 | 0 | 35
| 35 | 0 | 35
| 35 | 0 | 35
| 35 | 0 | 35
| 35 | 0 | 35
| 35 | 0 | 35
| 35 | 0 | 35
| 34 | 0 | 34
| 33 | 0 | 33
| 32 | 0 | 32
| 35 | 0 | 35
| 35 | 0 | 35
| 35 | 0 | 35
| 35 | 0 | 35
| 35 | 0 | 35
| 35 | 0 | 35
| 35 | 0 | 35
| 30 | 0 | 30
| 35 | 0 | 35
| 35 | 0 | 35
| 35 | 0 | 35
| 35 | 0 | 35
| 35 | 0 | 35
| 35 | 0 | 35
| 35 | 0 | 35
| 35 | 0 | 35
| 35 | 0 | 35
| 34 | 0 | 34
| 34 | 0 | 34
| 34 | 0 | 34
| 34 | 0 | 34
| 34 | 0 | 34
| 34 | 0 | 34
| 33 | 0 | 33
| 34 | 0 | 34
| 34 | 0 | 34
| 34 | 0 | 34
| 34 | 0 | 34
| 33 | 0 | 33
| 33 | 0 | 33
| 34 | 0 | 34
| 34 | 0 | 34
| 34 | 0 | 34
| 34 | 0 | 34
| 34 | 0 | 34
| 34 | 0 | 34
| 34 | 0 | 34
| 34 | 0 | 34
| 33 | 0 | 33
| 33 | 0 | 33
| 33 | 0 | 33
| 33 | 0 | 33
| 34 | 0 | 34
| 32 | 0 | 32
| 34 | 0 | 34
| 33 | 0 | 33
| 33 | 0 | 33
| 33 | 0 | 33
| 34 | 0 | 34
| 34 | 0 | 34
| 33 | 0 | 33
| 34 | 0 | 34
| 34 | 0 | 34
| 33 | 0 | 33
| 33 | 0 | 33
| 33 | 0 | 33
| 33 | 0 | 33
| 32 | 0 | 32
| 32 | 0 | 32
| 33 | 0 | 33
| 32 | 0 | 32
| 33 | 0 | 33
| 33 | 0 | 33
| 33 | 0 | 33
| 33 | 0 | 33
| 32 | 0 | 32
| 32 | 0 | 32
| 32 | 0 | 32
| 32 | 0 | 32
| 32 | 0 | 32
| 31 | 0 | 31
| 32 | 0 | 32
| 32 | 0 | 32
| 32 | 0 | 32
| 31 | 0 | 31
| 32 | 0 | 32
| 32 | 0 | 32
| 32 | 0 | 32
| 32 | 0 | 32
| 32 | 0 | 32
| 31 | 0 | 31
| 32 | 0 | 32
| 32 | 0 | 32
| 32 | 0 | 32
| 32 | 0 | 32
| 32 | 0 | 32
| 27 | 0 | 27
| 31 | 0 | 31
| 31 | 0 | 31
| 31 | 0 | 31
| 31 | 0 | 31
| 31 | 0 | 31
| 31 | 0 | 31
| 31 | 0 | 31
| 31 | 0 | 31
| 31 | 0 | 31
| 31 | 0 | 31
| 31 | 0 | 31
| 31 | 0 | 31
| 32 | 0 | 32
| 32 | 0 | 32
| 32 | 0 | 32
| 32 | 0 | 32
| 32 | 0 | 32
| 32 | 0 | 32
| 32 | 0 | 32
| 32 | 0 | 32
| 32 | 0 | 32
| 32 | 0 | 32
| 32 | 0 | 32
| 32 | 0 | 32
| 32 | 0 | 32
| 32 | 0 | 32
| 32 | 0 | 32
| 31 | 0 | 31
| 32 | 0 | 32
| 32 | 0 | 32
| 32 | 0 | 32
| 32 | 0 | 32
| 32 | 0 | 32
| 32 | 0 | 32
| 31 | 0 | 31
| 31 | 0 | 31
| 31 | 0 | 31
| 31 | 0 | 31
| 31 | 0 | 31
| 31 | 0 | 31
| 31 | 0 | 31
| 31 | 0 | 31
| 31 | 0 | 31
| 31 | 0 | 31
| 31 | 0 | 31
| 31 | 0 | 31
| 31 | 0 | 31
| 31 | 0 | 31
| 31 | 0 | 31
| 31 | 0 | 31
| 31 | 0 | 31
| 31 | 0 | 31
| 31 | 0 | 31
| 31 | 0 | 31
| 31 | 0 | 31
| 31 | 0 | 31
| 31 | 0 | 31
| 31 | 0 | 31
| 31 | 0 | 31
| 31 | 0 | 31
| 31 | 0 | 31
| 31 | 0 | 31
| 31 | 0 | 31
| 31 | 0 | 31
| 30 | 0 | 30
| 30 | 0 | 30
| 30 | 0 | 30
| 30 | 0 | 30
| 30 | 0 | 30
| 30 | 0 | 30
| 30 | 0 | 30
| 30 | 0 | 30
| 30 | 0 | 30
| 30 | 0 | 30
| 30 | 0 | 30
| 30 | 0 | 30
| 30 | 0 | 30
| 30 | 0 | 30
| 30 | 0 | 30
| 30 | 0 | 30
| 30 | 0 | 30
| 30 | 0 | 30
| 30 | 0 | 30
| 30 | 0 | 30
| 30 | 0 | 30
| 30 | 0 | 30
| 30 | 0 | 30
| 30 | 0 | 30
| 30 | 0 | 30
| 30 | 0 | 30
| 29 | 0 | 29
| 30 | 0 | 30
| 30 | 0 | 30
| 30 | 0 | 30
| 29 | 0 | 29
| 29 | 0 | 29
| 27 | 0 | 27
| 27 | 0 | 27
| 28 | 0 | 28
| 28 | 0 | 28
| 28 | 0 | 28
| 28 | 0 | 28
| 28 | 0 | 28
| 28 | 0 | 28
| 28 | 0 | 28
| 28 | 0 | 28
| 28 | 0 | 28
| 28 | 0 | 28
| 28 | 0 | 28
| 28 | 0 | 28
| 28 | 0 | 28
| 28 | 0 | 28
| 28 | 0 | 28
| 28 | 0 | 28
| 28 | 0 | 28
| 28 | 0 | 28
| 28 | 0 | 28
| 28 | 0 | 28
| 27 | 0 | 27
| 28 | 0 | 28
| 28 | 0 | 28
| 28 | 0 | 28
| 27 | 0 | 27
| 27 | 0 | 27
| 27 | 0 | 27
| 27 | 0 | 27
| 27 | 0 | 27
| 27 | 0 | 27
| 27 | 0 | 27
| 27 | 0 | 27
| 27 | 0 | 27
| 27 | 0 | 27
| 26 | 0 | 26
| 26 | 0 | 26
| 26 | 0 | 26
| 31 | 0 | 31
| 29 | 0 | 29
| 30 | 0 | 30
| 30 | 0 | 30
| 30 | 0 | 30
| 27 | 0 | 27
| 27 | 0 | 27
| 28 | 0 | 28
| 30 | 0 | 30
| 27 | 0 | 27
| 27 | 0 | 27
| 29 | 0 | 29
| 67 | 0 | 67
| 39 | 0 | 39
| 67 | 0 | 67
| 68 | 0 | 68
| 68 | 0 | 68
| 68 | 0 | 68
| 67 | 0 | 67
| 67 | 0 | 67
| 67 | 0 | 67
| 66 | 0 | 66
| 66 | 0 | 66
| 64 | 0 | 64
| 64 | 0 | 64
| 65 | 0 | 65
| 65 | 0 | 65
| 56 | 0 | 56
| 64 | 0 | 64
| 63 | 0 | 63
| 61 | 0 | 61
| 52 | 0 | 52
| 56 | 0 | 56
| 60 | 0 | 60
| 60 | 0 | 60
| 59 | 0 | 59
| 57 | 0 | 57
| 57 | 0 | 57
| 54 | 0 | 54
| 38 | 0 | 38
| 38 | 0 | 38
| 48 | 0 | 48
| 41 | 0 | 41
| 38 | 0 | 38
| 37 | 0 | 37
| 37 | 0 | 37
| 37 | 0 | 37
| 37 | 0 | 37
| 37 | 0 | 37
| 36 | 0 | 36
| 36 | 0 | 36
| 36 | 0 | 36
| 36 | 0 | 36
| 36 | 0 | 36
| 35 | 0 | 35
| 35 | 0 | 35
| 35 | 0 | 35
| 34 | 0 | 34
| 33 | 0 | 33
| 34 | 0 | 34
| 33 | 0 | 33
| 33 | 0 | 33
| 31 | 0 | 31
| 31 | 0 | 31
| 31 | 0 | 31
| 31 | 0 | 31
| 70 | 0 | 70
| 67 | 0 | 67
| 68 | 0 | 68
| 68 | 0 | 68
| 68 | 0 | 68
| 63 | 0 | 63
| 63 | 0 | 63
| 61 | 0 | 61
| 68 | 0 | 68
| 61 | 0 | 61
| 61 | 0 | 61
| 61 | 0 | 61
| 68 | 0 | 68
| 68 | 0 | 68
| 67 | 0 | 67
| 67 | 0 | 67
| 68 | 0 | 68
| 68 | 0 | 68
| 68 | 0 | 68
| 67 | 0 | 67
| 67 | 0 | 67
| 68 | 0 | 68
| 68 | 0 | 68
| 48 | 0 | 48
| 68 | 0 | 68
| 68 | 0 | 68
| 67 | 0 | 67
| 67 | 0 | 67
| 67 | 0 | 67
| 68 | 0 | 68
| 68 | 0 | 68
| 67 | 0 | 67
| 67 | 0 | 67
| 68 | 0 | 68
| 67 | 0 | 67
| 67 | 0 | 67
| 67 | 0 | 67
| 67 | 0 | 67
| 67 | 0 | 67
| 67 | 0 | 67
| 67 | 0 | 67
| 67 | 0 | 67
| 67 | 0 | 67
| 67 | 0 | 67
| 67 | 0 | 67
| 67 | 0 | 67
| 60 | 0 | 60
| 67 | 0 | 67
| 66 | 0 | 66
| 67 | 0 | 67
| 67 | 0 | 67
| 67 | 0 | 67
| 67 | 0 | 67
| 67 | 0 | 67
| 66 | 0 | 66
| 66 | 0 | 66
| 64 | 0 | 64
| 66 | 0 | 66
| 66 | 0 | 66
| 66 | 0 | 66
| 66 | 0 | 66
| 66 | 0 | 66
| 64 | 0 | 64
| 64 | 0 | 64
| 66 | 0 | 66
| 66 | 0 | 66
| 66 | 0 | 66
| 66 | 0 | 66
| 66 | 0 | 66
| 66 | 0 | 66
| 66 | 0 | 66
| 66 | 0 | 66
| 66 | 0 | 66
| 65 | 0 | 65
| 65 | 0 | 65
| 65 | 0 | 65
| 65 | 0 | 65
| 65 | 0 | 65
| 65 | 0 | 65
| 65 | 0 | 65
| 65 | 0 | 65
| 61 | 0 | 61
| 64 | 0 | 64
| 64 | 0 | 64
| 64 | 0 | 64
| 65 | 0 | 65
| 65 | 0 | 65
| 65 | 0 | 65
| 56 | 0 | 56
| 64 | 0 | 64
| 64 | 0 | 64
| 64 | 0 | 64
| 65 | 0 | 65
| 65 | 0 | 65
| 64 | 0 | 64
| 65 | 0 | 65
| 30 | 0 | 30
| 63 | 0 | 63
| 63 | 0 | 63
| 56 | 0 | 56
| 64 | 0 | 64
| 63 | 0 | 63
| 63 | 0 | 63
| 63 | 0 | 63
| 47 | 0 | 47
| 63 | 0 | 63
| 63 | 0 | 63
| 63 | 0 | 63
| 63 | 0 | 63
| 63 | 0 | 63
| 63 | 0 | 63
| 63 | 0 | 63
| 63 | 0 | 63
| 63 | 0 | 63
| 63 | 0 | 63
| 63 | 0 | 63
| 60 | 0 | 60
| 61 | 0 | 61
| 61 | 0 | 61
| 61 | 0 | 61
| 61 | 0 | 61
| 63 | 0 | 63
| 62 | 0 | 62
| 62 | 0 | 62
| 61 | 0 | 61
| 61 | 0 | 61
| 61 | 0 | 61
| 62 | 0 | 62
| 61 | 0 | 61
| 51 | 0 | 51
| 61 | 0 | 61
| 61 | 0 | 61
| 61 | 0 | 61
| 61 | 0 | 61
| 56 | 0 | 56
| 61 | 0 | 61
| 61 | 0 | 61
| 61 | 0 | 61
| 52 | 0 | 52
| 61 | 0 | 61
| 61 | 0 | 61
| 61 | 0 | 61
| 61 | 0 | 61
| 61 | 0 | 61
| 56 | 0 | 56
| 56 | 0 | 56
| 61 | 0 | 61
| 50 | 0 | 50
| 61 | 0 | 61
| 61 | 0 | 61
| 61 | 0 | 61
| 61 | 0 | 61
| 61 | 0 | 61
| 61 | 0 | 61
| 61 | 0 | 61
| 61 | 0 | 61
| 61 | 0 | 61
| 61 | 0 | 61
| 61 | 0 | 61
| 61 | 0 | 61
| 61 | 0 | 61
| 60 | 0 | 60
| 56 | 0 | 56
| 56 | 0 | 56
| 60 | 0 | 60
| 60 | 0 | 60
| 60 | 0 | 60
| 59 | 0 | 59
| 60 | 0 | 60
| 60 | 0 | 60
| 60 | 0 | 60
| 60 | 0 | 60
| 60 | 0 | 60
| 60 | 0 | 60
| 58 | 0 | 58
| 55 | 0 | 55
| 59 | 0 | 59
| 59 | 0 | 59
| 59 | 0 | 59
| 59 | 0 | 59
| 58 | 0 | 58
| 58 | 0 | 58
| 59 | 0 | 59
| 59 | 0 | 59
| 59 | 0 | 59
| 59 | 0 | 59
| 59 | 0 | 59
| 58 | 0 | 58
| 58 | 0 | 58
| 59 | 0 | 59
| 59 | 0 | 59
| 55 | 0 | 55
| 59 | 0 | 59
| 59 | 0 | 59
| 59 | 0 | 59
| 59 | 0 | 59
| 58 | 0 | 58
| 58 | 0 | 58
| 58 | 0 | 58
| 58 | 0 | 58
| 58 | 0 | 58
| 58 | 0 | 58
| 52 | 0 | 52
| 52 | 0 | 52
| 58 | 0 | 58
| 58 | 0 | 58
| 58 | 0 | 58
| 58 | 0 | 58
| 58 | 0 | 58
| 58 | 0 | 58
| 58 | 0 | 58
| 58 | 0 | 58
| 58 | 0 | 58
| 58 | 0 | 58
| 58 | 0 | 58
| 58 | 0 | 58
| 58 | 0 | 58
| 54 | 0 | 54
| 35 | 0 | 35
| 55 | 0 | 55
| 55 | 0 | 55
| 57 | 0 | 57
| 57 | 0 | 57
| 57 | 0 | 57
| 57 | 0 | 57
| 57 | 0 | 57
| 57 | 0 | 57
| 56 | 0 | 56
| 55 | 0 | 55
| 57 | 0 | 57
| 57 | 0 | 57
| 57 | 0 | 57
| 56 | 0 | 56
| 57 | 0 | 57
| 57 | 0 | 57
| 57 | 0 | 57
| 57 | 0 | 57
| 54 | 0 | 54
| 55 | 0 | 55
| 56 | 0 | 56
| 56 | 0 | 56
| 56 | 0 | 56
| 56 | 0 | 56
| 56 | 0 | 56
| 56 | 0 | 56
| 56 | 0 | 56
| 56 | 0 | 56
| 56 | 0 | 56
| 56 | 0 | 56
| 54 | 0 | 54
| 56 | 0 | 56
| 55 | 0 | 55
| 55 | 0 | 55
| 56 | 0 | 56
| 56 | 0 | 56
| 55 | 0 | 55
| 55 | 0 | 55
| 55 | 0 | 55
| 55 | 0 | 55
| 52 | 0 | 52
| 52 | 0 | 52
| 55 | 0 | 55
| 55 | 0 | 55
| 54 | 0 | 54
| 54 | 0 | 54
| 54 | 0 | 54
| 54 | 0 | 54
| 54 | 0 | 54
| 54 | 0 | 54
| 54 | 0 | 54
| 54 | 0 | 54
| 53 | 0 | 53
| 53 | 0 | 53
| 53 | 0 | 53
| 54 | 0 | 54
| 41 | 0 | 41
| 54 | 0 | 54
| 54 | 0 | 54
| 54 | 0 | 54
| 54 | 0 | 54
| 54 | 0 | 54
| 54 | 0 | 54
| 54 | 0 | 54
| 54 | 0 | 54
| 54 | 0 | 54
| 54 | 0 | 54
| 54 | 0 | 54
| 53 | 0 | 53
| 53 | 0 | 53
| 53 | 0 | 53
| 53 | 0 | 53
| 53 | 0 | 53
| 53 | 0 | 53
| 53 | 0 | 53
| 53 | 0 | 53
| 39 | 0 | 39
| 41 | 0 | 41
| 53 | 0 | 53
| 53 | 0 | 53
| 53 | 0 | 53
| 53 | 0 | 53
| 52 | 0 | 52
| 52 | 0 | 52
| 52 | 0 | 52
| 40 | 0 | 40
| 40 | 0 | 40
| 40 | 0 | 40
| 40 | 0 | 40
| 38 | 0 | 38
| 40 | 0 | 40
| 38 | 0 | 38
| 38 | 0 | 38
| 38 | 0 | 38
| 39 | 0 | 39
| 38 | 0 | 38
| 39 | 0 | 39
| 15 | 0 | 15
| 15 | 0 | 15
| 38 | 0 | 38
| 38 | 0 | 38
| 39 | 0 | 39
| 39 | 0 | 39
| 52 | 0 | 52
| 52 | 0 | 52
| 52 | 0 | 52
| 52 | 0 | 52
| 52 | 0 | 52
| 52 | 0 | 52
| 52 | 0 | 52
| 52 | 0 | 52
| 52 | 0 | 52
| 51 | 0 | 51
| 34 | 0 | 34
| 51 | 0 | 51
| 51 | 0 | 51
| 50 | 0 | 50
| 50 | 0 | 50
| 51 | 0 | 51
| 51 | 0 | 51
| 51 | 0 | 51
| 50 | 0 | 50
| 50 | 0 | 50
| 50 | 0 | 50
| 50 | 0 | 50
| 50 | 0 | 50
| 50 | 0 | 50
| 50 | 0 | 50
| 49 | 0 | 49
| 41 | 0 | 41
| 41 | 0 | 41
| 50 | 0 | 50
| 37 | 0 | 37
| 50 | 0 | 50
| 50 | 0 | 50
| 49 | 0 | 49
| 49 | 0 | 49
| 49 | 0 | 49
| 34 | 0 | 34
| 34 | 0 | 34
| 48 | 0 | 48
| 48 | 0 | 48
| 48 | 0 | 48
| 11 | 0 | 11
| 48 | 0 | 48
| 48 | 0 | 48
| 47 | 0 | 47
| 47 | 0 | 47
| 46 | 0 | 46
| 44 | 0 | 44
| 44 | 0 | 44
| 47 | 0 | 47
| 47 | 0 | 47
| 46 | 0 | 46
| 46 | 0 | 46
| 46 | 0 | 46
| 46 | 0 | 46
| 46 | 0 | 46
| 46 | 0 | 46
| 46 | 0 | 46
| 46 | 0 | 46
| 15 | 0 | 15
| 28 | 0 | 28
| 27 | 0 | 27
| 46 | 0 | 46
| 15 | 0 | 15
| 44 | 0 | 44
| 44 | 0 | 44
| 42 | 0 | 42
| 15 | 0 | 15
| 15 | 0 | 15
| 12 | 0 | 12
| 11 | 0 | 11
| 11 | 0 | 11
| 44 | 0 | 44
| 44 | 0 | 44
| 44 | 0 | 44
| 26 | 0 | 26
| 26 | 0 | 26
| 43 | 0 | 43
| 43 | 0 | 43
| 43 | 0 | 43
| 43 | 0 | 43
| 43 | 0 | 43
| 42 | 0 | 42
| 43 | 0 | 43
| 43 | 0 | 43
| 43 | 0 | 43
| 43 | 0 | 43
| 42 | 0 | 42
| 43 | 0 | 43
| 40 | 0 | 40
| 42 | 0 | 42
| 43 | 0 | 43
| 43 | 0 | 43
| 42 | 0 | 42
| 42 | 0 | 42
| 42 | 0 | 42
| 42 | 0 | 42
| 42 | 0 | 42
| 32 | 0 | 32
| 32 | 0 | 32
| 32 | 0 | 32
| 32 | 0 | 32
| 42 | 0 | 42
| 42 | 0 | 42
| 41 | 0 | 41
| 41 | 0 | 41
| 42 | 0 | 42
| 42 | 0 | 42
| 42 | 0 | 42
| 41 | 0 | 41
| 41 | 0 | 41
| 41 | 0 | 41
| 40 | 0 | 40
| 40 | 0 | 40
| 40 | 0 | 40
| 41 | 0 | 41
| 40 | 0 | 40
| 41 | 0 | 41
| 41 | 0 | 41
| 41 | 0 | 41
| 40 | 0 | 40
| 41 | 0 | 41
| 41 | 0 | 41
| 41 | 0 | 41
| 32 | 0 | 32
| 41 | 0 | 41
| 41 | 0 | 41
| 32 | 0 | 32
| 40 | 0 | 40
| 38 | 0 | 38
| 40 | 0 | 40
| 15 | 0 | 15
| 40 | 0 | 40
| 38 | 0 | 38
| 38 | 0 | 38
| 38 | 0 | 38
| 39 | 0 | 39
| 37 | 0 | 37
| 38 | 0 | 38
| 38 | 0 | 38
| 39 | 0 | 39
| 39 | 0 | 39
| 39 | 0 | 39
| 39 | 0 | 39
| 39 | 0 | 39
| 39 | 0 | 39
| 37 | 0 | 37
| 39 | 0 | 39
| 33 | 0 | 33
| 33 | 0 | 33
| 39 | 0 | 39
| 39 | 0 | 39
| 39 | 0 | 39
| 38 | 0 | 38
| 37 | 0 | 37
| 38 | 0 | 38
| 38 | 0 | 38
| 38 | 0 | 38
| 37 | 0 | 37
| 34 | 0 | 34
| 34 | 0 | 34
| 34 | 0 | 34
| 31 | 0 | 31
| 38 | 0 | 38
| 33 | 0 | 33
| 33 | 0 | 33
| 37 | 0 | 37
| 37 | 0 | 37
| 37 | 0 | 37
| 37 | 0 | 37
| 37 | 0 | 37
| 37 | 0 | 37
| 37 | 0 | 37
| 37 | 0 | 37
| 34 | 0 | 34
| 34 | 0 | 34
| 37 | 0 | 37
| 37 | 0 | 37
| 37 | 0 | 37
| 37 | 0 | 37
| 37 | 0 | 37
| 37 | 0 | 37
| 37 | 0 | 37
| 37 | 0 | 37
| 37 | 0 | 37
| 37 | 0 | 37
| 37 | 0 | 37
| 37 | 0 | 37
| 37 | 0 | 37
| 34 | 0 | 34
| 34 | 0 | 34
| 37 | 0 | 37
| 37 | 0 | 37
| 37 | 0 | 37
| 36 | 0 | 36
| 36 | 0 | 36
| 35 | 0 | 35
| 36 | 0 | 36
| 36 | 0 | 36
| 35 | 0 | 35
| 36 | 0 | 36
| 36 | 0 | 36
| 36 | 0 | 36
| 36 | 0 | 36
| 36 | 0 | 36
| 36 | 0 | 36
| 36 | 0 | 36
| 36 | 0 | 36
| 36 | 0 | 36
| 36 | 0 | 36
| 36 | 0 | 36
| 36 | 0 | 36
| 36 | 0 | 36
| 35 | 0 | 35
| 36 | 0 | 36
| 36 | 0 | 36
| 36 | 0 | 36
| 36 | 0 | 36
| 36 | 0 | 36
| 36 | 0 | 36
| 36 | 0 | 36
| 36 | 0 | 36
| 36 | 0 | 36
| 36 | 0 | 36
| 36 | 0 | 36
| 36 | 0 | 36
| 35 | 0 | 35
| 36 | 0 | 36
| 36 | 0 | 36
| 36 | 0 | 36
| 36 | 0 | 36
| 36 | 0 | 36
| 36 | 0 | 36
| 36 | 0 | 36
| 36 | 0 | 36
| 36 | 0 | 36
| 36 | 0 | 36
| 36 | 0 | 36
| 36 | 0 | 36
| 36 | 0 | 36
| 36 | 0 | 36
| 36 | 0 | 36
| 36 | 0 | 36
| 35 | 0 | 35
| 35 | 0 | 35
| 36 | 0 | 36
| 34 | 0 | 34
| 15 | 0 | 15
| 36 | 0 | 36
| 35 | 0 | 35
| 35 | 0 | 35
| 35 | 0 | 35
| 35 | 0 | 35
| 35 | 0 | 35
| 35 | 0 | 35
| 35 | 0 | 35
| 35 | 0 | 35
| 34 | 0 | 34
| 35 | 0 | 35
| 35 | 0 | 35
| 35 | 0 | 35
| 35 | 0 | 35
| 35 | 0 | 35
| 30 | 0 | 30
| 35 | 0 | 35
| 35 | 0 | 35
| 35 | 0 | 35
| 35 | 0 | 35
| 35 | 0 | 35
| 35 | 0 | 35
| 35 | 0 | 35
| 35 | 0 | 35
| 35 | 0 | 35
| 35 | 0 | 35
| 35 | 0 | 35
| 35 | 0 | 35
| 35 | 0 | 35
| 35 | 0 | 35
| 34 | 0 | 34
| 33 | 0 | 33
| 32 | 0 | 32
| 35 | 0 | 35
| 35 | 0 | 35
| 35 | 0 | 35
| 35 | 0 | 35
| 35 | 0 | 35
| 35 | 0 | 35
| 35 | 0 | 35
| 30 | 0 | 30
| 35 | 0 | 35
| 35 | 0 | 35
| 35 | 0 | 35
| 35 | 0 | 35
| 35 | 0 | 35
| 35 | 0 | 35
| 35 | 0 | 35
| 35 | 0 | 35
| 35 | 0 | 35
| 34 | 0 | 34
| 34 | 0 | 34
| 34 | 0 | 34
| 34 | 0 | 34
| 34 | 0 | 34
| 34 | 0 | 34
| 33 | 0 | 33
| 34 | 0 | 34
| 34 | 0 | 34
| 34 | 0 | 34
| 34 | 0 | 34
| 33 | 0 | 33
| 33 | 0 | 33
| 34 | 0 | 34
| 34 | 0 | 34
| 34 | 0 | 34
| 34 | 0 | 34
| 34 | 0 | 34
| 34 | 0 | 34
| 34 | 0 | 34
| 34 | 0 | 34
| 33 | 0 | 33
| 33 | 0 | 33
| 33 | 0 | 33
| 33 | 0 | 33
| 34 | 0 | 34
| 32 | 0 | 32
| 34 | 0 | 34
| 33 | 0 | 33
| 33 | 0 | 33
| 33 | 0 | 33
| 34 | 0 | 34
| 34 | 0 | 34
| 33 | 0 | 33
| 34 | 0 | 34
| 34 | 0 | 34
| 33 | 0 | 33
| 33 | 0 | 33
| 33 | 0 | 33
| 33 | 0 | 33
| 32 | 0 | 32
| 32 | 0 | 32
| 33 | 0 | 33
| 32 | 0 | 32
| 33 | 0 | 33
| 33 | 0 | 33
| 33 | 0 | 33
| 33 | 0 | 33
| 32 | 0 | 32
| 32 | 0 | 32
| 32 | 0 | 32
| 32 | 0 | 32
| 32 | 0 | 32
| 31 | 0 | 31
| 32 | 0 | 32
| 32 | 0 | 32
| 32 | 0 | 32
| 31 | 0 | 31
| 32 | 0 | 32
| 32 | 0 | 32
| 32 | 0 | 32
| 32 | 0 | 32
| 32 | 0 | 32
| 31 | 0 | 31
| 32 | 0 | 32
| 32 | 0 | 32
| 32 | 0 | 32
| 32 | 0 | 32
| 32 | 0 | 32
| 27 | 0 | 27
| 31 | 0 | 31
| 31 | 0 | 31
| 31 | 0 | 31
| 31 | 0 | 31
| 31 | 0 | 31
| 31 | 0 | 31
| 31 | 0 | 31
| 31 | 0 | 31
| 31 | 0 | 31
| 31 | 0 | 31
| 31 | 0 | 31
| 31 | 0 | 31
| 32 | 0 | 32
| 32 | 0 | 32
| 32 | 0 | 32
| 32 | 0 | 32
| 32 | 0 | 32
| 32 | 0 | 32
| 32 | 0 | 32
| 32 | 0 | 32
| 32 | 0 | 32
| 32 | 0 | 32
| 32 | 0 | 32
| 32 | 0 | 32
| 32 | 0 | 32
| 32 | 0 | 32
| 32 | 0 | 32
| 31 | 0 | 31
| 32 | 0 | 32
| 32 | 0 | 32
| 32 | 0 | 32
| 32 | 0 | 32
| 32 | 0 | 32
| 32 | 0 | 32
| 31 | 0 | 31
| 31 | 0 | 31
| 31 | 0 | 31
| 31 | 0 | 31
| 31 | 0 | 31
| 31 | 0 | 31
| 31 | 0 | 31
| 31 | 0 | 31
| 31 | 0 | 31
| 31 | 0 | 31
| 31 | 0 | 31
| 31 | 0 | 31
| 31 | 0 | 31
| 31 | 0 | 31
| 31 | 0 | 31
| 31 | 0 | 31
| 31 | 0 | 31
| 31 | 0 | 31
| 31 | 0 | 31
| 31 | 0 | 31
| 31 | 0 | 31
| 31 | 0 | 31
| 31 | 0 | 31
| 31 | 0 | 31
| 31 | 0 | 31
| 31 | 0 | 31
| 31 | 0 | 31
| 31 | 0 | 31
| 31 | 0 | 31
| 31 | 0 | 31
| 30 | 0 | 30
| 30 | 0 | 30
| 30 | 0 | 30
| 30 | 0 | 30
| 30 | 0 | 30
| 30 | 0 | 30
| 30 | 0 | 30
| 30 | 0 | 30
| 30 | 0 | 30
| 30 | 0 | 30
| 30 | 0 | 30
| 30 | 0 | 30
| 30 | 0 | 30
| 30 | 0 | 30
| 30 | 0 | 30
| 30 | 0 | 30
| 30 | 0 | 30
| 30 | 0 | 30
| 30 | 0 | 30
| 30 | 0 | 30
| 30 | 0 | 30
| 30 | 0 | 30
| 30 | 0 | 30
| 30 | 0 | 30
| 30 | 0 | 30
| 30 | 0 | 30
| 29 | 0 | 29
| 30 | 0 | 30
| 30 | 0 | 30
| 30 | 0 | 30
| 29 | 0 | 29
| 29 | 0 | 29
| 27 | 0 | 27
| 27 | 0 | 27
| 28 | 0 | 28
| 28 | 0 | 28
| 28 | 0 | 28
| 28 | 0 | 28
| 28 | 0 | 28
| 28 | 0 | 28
| 28 | 0 | 28
| 28 | 0 | 28
| 28 | 0 | 28
| 28 | 0 | 28
| 28 | 0 | 28
| 28 | 0 | 28
| 28 | 0 | 28
| 28 | 0 | 28
| 28 | 0 | 28
| 28 | 0 | 28
| 28 | 0 | 28
| 28 | 0 | 28
| 28 | 0 | 28
| 28 | 0 | 28
| 27 | 0 | 27
| 28 | 0 | 28
| 28 | 0 | 28
| 28 | 0 | 28
| 27 | 0 | 27
| 27 | 0 | 27
| 27 | 0 | 27
| 27 | 0 | 27
| 27 | 0 | 27
| 27 | 0 | 27
| 27 | 0 | 27
| 27 | 0 | 27
| 27 | 0 | 27
| 27 | 0 | 27
| 26 | 0 | 26
| 26 | 0 | 26
| 26 | 0 | 26
| 31 | 0 | 31
| 29 | 0 | 29
| 30 | 0 | 30
| 30 | 0 | 30
| 30 | 0 | 30
| 27 | 0 | 27
| 27 | 0 | 27
| 28 | 0 | 28
| 30 | 0 | 30
| 27 | 0 | 27
| 27 | 0 | 27
| 29 | 0 | 29